## blinded
Formulation label | Helper_lipid | NP_ratio | Dlin-MC3:Helper lipid | Dlin-MC3+Helper lipid percentage | Chol:DMG-PEG
1150 | DOPE | 10 | 125 | 70 | 300
3093 | 14PA | 10 | 125 | 70 | 200
875 | DOPE | 7 | 5 | 50 | 400
422 | 18PG | 9 | 175 | 50 | 75
55 | 18PG | 5 | 125 | 30 | 50
717 | DOPE | 5 | 125 | 70 | 200
97 | 18PG | 5 | 175 | 50 | 50
712 | DSPC | 4 | 1 | 40 | 10
1386 | DOTAP | 5 | 175 | 30 | 25
2692 | 14PA | 5 | 175 | 50 | 300
3830 | DDAB | 11 | 75 | 70 | 75
3399 | DDAB | 6 | 75 | 70 | 200
1638 | DOTAP | 9 | 30 | 30 | 25
2167 | DSPC | 7 | 5 | 50 | 50
3884 | DDAB | 11 | 175 | 70 | 75
621 | 18PG | 11 | 150 | 50 | 200
549 | 18PG | 11 | 5 | 50 | 200
2142 | DSPC | 6 | 175 | 30 | 25
2009 | DSPC | 5 | 125 | 50 | 400
1006 | DOPE | 9 | 30 | 70 | 300
3340 | DDAB | 5 | 175 | 50 | 300
538 | 18PG | 10 | 175 | 70 | 300
2194 | DSPC | 7 | 30 | 70 | 300
396 | 18PG | 9 | 150 | 30 | 25
1487 | DOTAP | 6 | 150 | 50 | 400
513 | 18PG | 10 | 150 | 50 | 200
1108 | DOPE | 10 | 30 | 50 | 300
1946 | DSPC | 5 | 5 | 30 | 75
3871 | DDAB | 11 | 175 | 30 | 50
557 | 18PG | 11 | 5 | 70 | 400
1458 | DOTAP | 6 | 125 | 30 | 25
3257 | DDAB | 5 | 5 | 70 | 400
1521 | DOTAP | 7 | 5 | 50 | 200
96 | 18PG | 12 | 50 | 80 | 100
2700 | 14PA | 6 | 5 | 30 | 25
1603 | DOTAP | 7 | 175 | 30 | 50
1331 | DOTAP | 5 | 30 | 70 | 400
3600 | DDAB | 9 | 75 | 30 | 25
210 | 18PG | 6 | 175 | 70 | 25
450 | 18PG | 10 | 30 | 30 | 25
91 | 18PG | 5 | 175 | 30 | 50
3201 | 14PA | 11 | 125 | 70 | 200
3651 | DDAB | 9 | 150 | 70 | 200
1206 | DOPE | 11 | 30 | 30 | 25
3025 | 14PA | 10 | 5 | 30 | 50
3464 | DDAB | 7 | 5 | 50 | 75
1850 | DOTAP | 11 | 5 | 70 | 75
2786 | 14PA | 6 | 150 | 70 | 75
598 | DSPC | 4 | 1 | 80 | 500
609 | 18PG | 11 | 125 | 70 | 200
2894 | 14PA | 7 | 150 | 70 | 75
405 | 18PG | 9 | 150 | 50 | 200
2423 | DSPC | 10 | 75 | 50 | 400
3271 | DDAB | 5 | 30 | 70 | 50
1351 | DOTAP | 5 | 125 | 30 | 50
2274 | DSPC | 9 | 5 | 50 | 25
2315 | DSPC | 9 | 75 | 50 | 400
2896 | 14PA | 7 | 150 | 70 | 300
2300 | DSPC | 9 | 30 | 70 | 75
1097 | DOPE | 10 | 5 | 70 | 400
54 | 18PG | 5 | 125 | 30 | 25
663 | DOPE | 5 | 5 | 70 | 200
2567 | DSPC | 11 | 150 | 50 | 400
2160 | DSPC | 7 | 5 | 30 | 25
3663 | DDAB | 9 | 175 | 50 | 200
2055 | DSPC | 6 | 5 | 30 | 200
288 | 18PG | 7 | 150 | 30 | 25
3885 | DDAB | 11 | 175 | 70 | 200
3313 | DDAB | 5 | 150 | 30 | 50
379 | 18PG | 9 | 125 | 30 | 50
3076 | 14PA | 10 | 75 | 70 | 300
1003 | DDAB | 4 | 10 | 60 | 100
2916 | 14PA | 9 | 5 | 30 | 25
2143 | DSPC | 6 | 175 | 30 | 50
1167 | DOPE | 10 | 150 | 70 | 200
3814 | DDAB | 11 | 30 | 70 | 300
199 | 18PG | 6 | 175 | 30 | 50
3492 | DDAB | 7 | 75 | 30 | 25
1991 | DSPC | 5 | 75 | 50 | 400
2207 | DSPC | 7 | 75 | 50 | 400
3020 | 14PA | 9 | 175 | 70 | 75
2003 | DSPC | 5 | 125 | 30 | 400
2570 | DSPC | 11 | 150 | 70 | 75
1271 | DOPE | 11 | 150 | 50 | 400
342 | 18PG | 9 | 30 | 30 | 25
673 | DOPE | 5 | 30 | 50 | 50
1304 | DOTAP | 5 | 5 | 50 | 75
2715 | 14PA | 6 | 5 | 70 | 200
3493 | DDAB | 7 | 75 | 30 | 50
521 | 18PG | 10 | 150 | 70 | 400
2409 | DSPC | 10 | 30 | 70 | 200
1440 | DOTAP | 6 | 75 | 30 | 25
2064 | DSPC | 6 | 5 | 70 | 25
126 | 18PG | 6 | 30 | 30 | 25
1800 | DOTAP | 10 | 150 | 30 | 25
786 | DOPE | 6 | 30 | 70 | 25
Total # Formulations | 96

## F_List_230127_RF
Formulation_Number | Helper_lipid | P_charged_centers | N_charged_centers | cLogP | cTPSA | Hbond_D | Hbond_A | Total_Carbon_Tails | Double_bonds | NP_ratio | Dlin-MC3:Helper lipid | Dlin-MC3+Helper lipid percentage | Chol:DMG-PEG | Cell_Type | Scaled_Predicted_Values | RLU_Predicted_Values | RLU_Experimental
2692 | 14PA | 0 | 1 | 11.8502 | 119 | 2 | 8 | 28 | 0 | 5 | 175 | 50 | 300 | HEK293 | 0.7098527 | 9.429794 | #REF!
2715 | 14PA | 0 | 1 | 11.8502 | 119 | 2 | 8 | 28 | 0 | 6 | 5 | 70 | 200 | HEK293 | 0.7448563 | 9.833 | #REF!
3025 | 14PA | 0 | 1 | 11.8502 | 119 | 2 | 8 | 28 | 0 | 10 | 5 | 30 | 50 | HEK293 | 0.1948086 | 3.497 | #REF!
3076 | 14PA | 0 | 1 | 11.8502 | 119 | 2 | 8 | 28 | 0 | 10 | 75 | 70 | 300 | HEK293 | 0.8204705 | 10.704 | #REF!
2896 | 14PA | 0 | 1 | 11.8502 | 119 | 2 | 8 | 28 | 0 | 7 | 150 | 70 | 300 | HEK293 | 0.7037937 | 9.36 | #REF!
3201 | 14PA | 0 | 1 | 11.8502 | 119 | 2 | 8 | 28 | 0 | 11 | 125 | 70 | 200 | HEK293 | 0.7753277 | 10.184 | #REF!
2894 | 14PA | 0 | 1 | 11.8502 | 119 | 2 | 8 | 28 | 0 | 7 | 150 | 70 | 75 | HEK293 | 0.7037937 | 9.36 | #REF!
3093 | 14PA | 0 | 1 | 11.8502 | 119 | 2 | 8 | 28 | 0 | 10 | 125 | 70 | 200 | HEK293 | 0.7037937 | 9.36 | #REF!
2916 | 14PA | 0 | 1 | 11.8502 | 119 | 2 | 8 | 28 | 0 | 9 | 5 | 30 | 25 | HEK293 | 0.1948086 | 3.497 | #REF!
2700 | 14PA | 0 | 1 | 11.8502 | 119 | 2 | 8 | 28 | 0 | 6 | 5 | 30 | 25 | HEK293 | 0.1203229 | 2.639 | #REF!
2786 | 14PA | 0 | 1 | 11.8502 | 119 | 2 | 8 | 28 | 0 | 6 | 150 | 70 | 75 | HEK293 | 0.8172584 | 10.667 | #REF!
3020 | 14PA | 0 | 1 | 11.8502 | 119 | 2 | 8 | 28 | 0 | 9 | 175 | 70 | 75 | HEK293 | 0.7669068 | 10.087 | #REF!
91 | 18PG | 0 | 1 | 9.3028 | 149 | 3 | 10 | 36 | 1 | 5 | 175 | 30 | 50 | HEK293 | 0.2358712 | 3.97 | #REF!
379 | 18PG | 0 | 1 | 9.3028 | 149 | 3 | 10 | 36 | 1 | 9 | 125 | 30 | 50 | HEK293 | 0.2367393 | 3.98 | #REF!
521 | 18PG | 0 | 1 | 9.3028 | 149 | 3 | 10 | 36 | 1 | 10 | 150 | 70 | 400 | HEK293 | 0.7144482 | 9.482729 | #REF!
54 | 18PG | 0 | 1 | 9.3028 | 149 | 3 | 10 | 36 | 1 | 5 | 125 | 30 | 25 | HEK293 | 0.2093064 | 3.664 | #REF!
97 | 18PG | 0 | 1 | 9.3028 | 149 | 3 | 10 | 36 | 1 | 5 | 175 | 50 | 50 | HEK293 | 0.2892612 | 4.585 | #REF!
210 | 18PG | 0 | 1 | 9.3028 | 149 | 3 | 10 | 36 | 1 | 6 | 175 | 70 | 25 | HEK293 | 0.2568799 | 4.212 | #REF!
549 | 18PG | 0 | 1 | 9.3028 | 149 | 3 | 10 | 36 | 1 | 11 | 5 | 50 | 200 | HEK293 | 0.1233614 | 2.674 | #REF!
557 | 18PG | 0 | 1 | 9.3028 | 149 | 3 | 10 | 36 | 1 | 11 | 5 | 70 | 400 | HEK293 | 0.2264085 | 3.861 | #REF!
288 | 18PG | 0 | 1 | 9.3028 | 149 | 3 | 10 | 36 | 1 | 7 | 150 | 30 | 25 | HEK293 | 0.2367393 | 3.98 | #REF!
396 | 18PG | 0 | 1 | 9.3028 | 149 | 3 | 10 | 36 | 1 | 9 | 150 | 30 | 25 | HEK293 | 0.2367393 | 3.98 | #REF!
199 | 18PG | 0 | 1 | 9.3028 | 149 | 3 | 10 | 36 | 1 | 6 | 175 | 30 | 50 | HEK293 | 0.2358712 | 3.97 | #REF!
55 | 18PG | 0 | 1 | 9.3028 | 149 | 3 | 10 | 36 | 1 | 5 | 125 | 30 | 50 | HEK293 | 0.2093064 | 3.664 | #REF!
422 | 18PG | 0 | 1 | 9.3028 | 149 | 3 | 10 | 36 | 1 | 9 | 175 | 50 | 75 | HEK293 | 0.7384322 | 9.759 | #REF!
342 | 18PG | 0 | 1 | 9.3028 | 149 | 3 | 10 | 36 | 1 | 9 | 30 | 30 | 25 | HEK293 | 0.2272767 | 3.871 | #REF!
126 | 18PG | 0 | 1 | 9.3028 | 149 | 3 | 10 | 36 | 1 | 6 | 30 | 30 | 25 | HEK293 | 0.2125184 | 3.701 | #REF!
450 | 18PG | 0 | 1 | 9.3028 | 149 | 3 | 10 | 36 | 1 | 10 | 30 | 30 | 25 | HEK293 | 0.2272767 | 3.871 | #REF!
621 | 18PG | 0 | 1 | 9.3028 | 149 | 3 | 10 | 36 | 1 | 11 | 150 | 50 | 200 | HEK293 | 0.7621321 | 10.032 | #REF!
609 | 18PG | 0 | 1 | 9.3028 | 149 | 3 | 10 | 36 | 1 | 11 | 125 | 70 | 200 | HEK293 | 0.8847122 | 11.444 | #REF!
513 | 18PG | 0 | 1 | 9.3028 | 149 | 3 | 10 | 36 | 1 | 10 | 150 | 50 | 200 | HEK293 | 0.7418179 | 9.798 | #REF!
538 | 18PG | 0 | 1 | 9.3028 | 149 | 3 | 10 | 36 | 1 | 10 | 175 | 70 | 300 | HEK293 | 0.764042 | 10.054 | #REF!
405 | 18PG | 0 | 1 | 9.3028 | 149 | 3 | 10 | 36 | 1 | 9 | 150 | 50 | 200 | HEK293 | 0.7418179 | 9.798 | #REF!
3313 | DDAB | 1 | 0 | 12.73 | 0 | 0 | 0 | 36 | 0 | 5 | 150 | 30 | 50 | HEK293 | 0.283792 | 4.522 | #REF!
3830 | DDAB | 1 | 0 | 12.73 | 0 | 0 | 0 | 36 | 0 | 11 | 75 | 70 | 75 | HEK293 | 0.840361 | 10.93312 | #REF!
3271 | DDAB | 1 | 0 | 12.73 | 0 | 0 | 0 | 36 | 0 | 5 | 30 | 70 | 50 | HEK293 | 0.7596145 | 10.003 | #REF!
3340 | DDAB | 1 | 0 | 12.73 | 0 | 0 | 0 | 36 | 0 | 5 | 175 | 50 | 300 | HEK293 | 0.8057123 | 10.534 | #REF!
3399 | DDAB | 1 | 0 | 12.73 | 0 | 0 | 0 | 36 | 0 | 6 | 75 | 70 | 200 | HEK293 | 0.8955639 | 11.569 | #REF!
3814 | DDAB | 1 | 0 | 12.73 | 0 | 0 | 0 | 36 | 0 | 11 | 30 | 70 | 300 | HEK293 | 0.9395781 | 12.076 | #REF!
3257 | DDAB | 1 | 0 | 12.73 | 0 | 0 | 0 | 36 | 0 | 5 | 5 | 70 | 400 | HEK293 | 0.7813178 | 10.253 | #REF!
3651 | DDAB | 1 | 0 | 12.73 | 0 | 0 | 0 | 36 | 0 | 9 | 150 | 70 | 200 | HEK293 | 0.7327709 | 9.693788 | #REF!
3493 | DDAB | 1 | 0 | 12.73 | 0 | 0 | 0 | 36 | 0 | 7 | 75 | 30 | 50 | HEK293 | 0.253581 | 4.174 | #REF!
3885 | DDAB | 1 | 0 | 12.73 | 0 | 0 | 0 | 36 | 0 | 11 | 175 | 70 | 200 | HEK293 | 0.8175937 | 10.67086 | #REF!
3884 | DDAB | 1 | 0 | 12.73 | 0 | 0 | 0 | 36 | 0 | 11 | 175 | 70 | 75 | HEK293 | 0.8175937 | 10.67086 | #REF!
3464 | DDAB | 1 | 0 | 12.73 | 0 | 0 | 0 | 36 | 0 | 7 | 5 | 50 | 75 | HEK293 | 0.7141245 | 9.479 | #REF!
3663 | DDAB | 1 | 0 | 12.73 | 0 | 0 | 0 | 36 | 0 | 9 | 175 | 50 | 200 | HEK293 | 0.7142981 | 9.481 | #REF!
3871 | DDAB | 1 | 0 | 12.73 | 0 | 0 | 0 | 36 | 0 | 11 | 175 | 30 | 50 | HEK293 | 0.2047053 | 3.611 | #REF!
3492 | DDAB | 1 | 0 | 12.73 | 0 | 0 | 0 | 36 | 0 | 7 | 75 | 30 | 25 | HEK293 | 0.253581 | 4.174 | #REF!
3600 | DDAB | 1 | 0 | 12.73 | 0 | 0 | 0 | 36 | 0 | 9 | 75 | 30 | 25 | HEK293 | 0.253581 | 4.174 | #REF!
1097 | DOPE | 1 | 1 | 9.784 | 134 | 2 | 9 | 36 | 2 | 10 | 5 | 70 | 400 | HEK293 | 0.8680441 | 11.252 | #REF!
1150 | DOPE | 1 | 1 | 9.784 | 134 | 2 | 9 | 36 | 2 | 10 | 125 | 70 | 300 | HEK293 | 0.7208152 | 9.556071 | #REF!
673 | DOPE | 1 | 1 | 9.784 | 134 | 2 | 9 | 36 | 2 | 5 | 30 | 50 | 50 | HEK293 | 0.7210695 | 9.559 | #REF!
1006 | DOPE | 1 | 1 | 9.784 | 134 | 2 | 9 | 36 | 2 | 9 | 30 | 70 | 300 | HEK293 | 0.8452123 | 10.989 | #REF!
717 | DOPE | 1 | 1 | 9.784 | 134 | 2 | 9 | 36 | 2 | 5 | 125 | 70 | 200 | HEK293 | 0.7859189 | 10.306 | #REF!
1206 | DOPE | 1 | 1 | 9.784 | 134 | 2 | 9 | 36 | 2 | 11 | 30 | 30 | 25 | HEK293 | 0.1973262 | 3.526 | #REF!
1108 | DOPE | 1 | 1 | 9.784 | 134 | 2 | 9 | 36 | 2 | 10 | 30 | 50 | 300 | HEK293 | 0.7523223 | 9.919 | #REF!
786 | DOPE | 1 | 1 | 9.784 | 134 | 2 | 9 | 36 | 2 | 6 | 30 | 70 | 25 | HEK293 | 0.7407761 | 9.786 | #REF!
875 | DOPE | 1 | 1 | 9.784 | 134 | 2 | 9 | 36 | 2 | 7 | 5 | 50 | 400 | HEK293 | 0.85971 | 11.156 | #REF!
1271 | DOPE | 1 | 1 | 9.784 | 134 | 2 | 9 | 36 | 2 | 11 | 150 | 50 | 400 | HEK293 | 0.7840463 | 10.28443 | #REF!
1167 | DOPE | 1 | 1 | 9.784 | 134 | 2 | 9 | 36 | 2 | 10 | 150 | 70 | 200 | HEK293 | 0.7208152 | 9.556071 | #REF!
663 | DOPE | 1 | 1 | 9.784 | 134 | 2 | 9 | 36 | 2 | 5 | 5 | 70 | 200 | HEK293 | 0.8939144 | 11.55 | #REF!
1487 | DOTAP | 1 | 0 | 12.515 | 52.6 | 0 | 4 | 36 | 2 | 6 | 150 | 50 | 400 | HEK293 | 0.230836 | 3.912 | #REF!
1521 | DOTAP | 1 | 0 | 12.515 | 52.6 | 0 | 4 | 36 | 2 | 7 | 5 | 50 | 200 | HEK293 | 0.8123101 | 10.61 | #REF!
1440 | DOTAP | 1 | 0 | 12.515 | 52.6 | 0 | 4 | 36 | 2 | 6 | 75 | 30 | 25 | HEK293 | 0.06615158 | 2.015 | #REF!
1603 | DOTAP | 1 | 0 | 12.515 | 52.6 | 0 | 4 | 36 | 2 | 7 | 175 | 30 | 50 | HEK293 | 0.2047053 | 3.611 | #REF!
1304 | DOTAP | 1 | 0 | 12.515 | 52.6 | 0 | 4 | 36 | 2 | 5 | 5 | 50 | 75 | HEK293 | 0.8481639 | 11.023 | #REF!
1386 | DOTAP | 1 | 0 | 12.515 | 52.6 | 0 | 4 | 36 | 2 | 5 | 175 | 30 | 25 | HEK293 | 0.1615592 | 3.114 | #REF!
1331 | DOTAP | 1 | 0 | 12.515 | 52.6 | 0 | 4 | 36 | 2 | 5 | 30 | 70 | 400 | HEK293 | 0.7465926 | 9.853 | #REF!
1351 | DOTAP | 1 | 0 | 12.515 | 52.6 | 0 | 4 | 36 | 2 | 5 | 125 | 30 | 50 | HEK293 | 0.08195156 | 2.197 | #REF!
1458 | DOTAP | 1 | 0 | 12.515 | 52.6 | 0 | 4 | 36 | 2 | 6 | 125 | 30 | 25 | HEK293 | 0.08195156 | 2.197 | #REF!
1638 | DOTAP | 1 | 0 | 12.515 | 52.6 | 0 | 4 | 36 | 2 | 9 | 30 | 30 | 25 | HEK293 | 0.2481118 | 4.111 | #REF!
1800 | DOTAP | 1 | 0 | 12.515 | 52.6 | 0 | 4 | 36 | 2 | 10 | 150 | 30 | 25 | HEK293 | 0.2334404 | 3.942 | #REF!
1850 | DOTAP | 1 | 0 | 12.515 | 52.6 | 0 | 4 | 36 | 2 | 11 | 5 | 70 | 75 | HEK293 | 0.754753 | 9.947 | #REF!
2274 | DSPC | 1 | 1 | 6.12 | 111 | 0 | 8 | 36 | 0 | 9 | 5 | 50 | 25 | HEK293 | 0.2969008 | 4.673 | #REF!
2167 | DSPC | 1 | 1 | 6.12 | 111 | 0 | 8 | 36 | 0 | 7 | 5 | 50 | 50 | HEK293 | 0.2969008 | 4.673 | #REF!
2143 | DSPC | 1 | 1 | 6.12 | 111 | 0 | 8 | 36 | 0 | 6 | 175 | 30 | 50 | HEK293 | 0.297248 | 4.677 | #REF!
2207 | DSPC | 1 | 1 | 6.12 | 111 | 0 | 8 | 36 | 0 | 7 | 75 | 50 | 400 | HEK293 | 0.2358712 | 3.97 | #REF!
2055 | DSPC | 1 | 1 | 6.12 | 111 | 0 | 8 | 36 | 0 | 6 | 5 | 30 | 200 | HEK293 | 0.2023613 | 3.584 | #REF!
2570 | DSPC | 1 | 1 | 6.12 | 111 | 0 | 8 | 36 | 0 | 11 | 150 | 70 | 75 | HEK293 | 0.7365223 | 9.737 | #REF!
2009 | DSPC | 1 | 1 | 6.12 | 111 | 0 | 8 | 36 | 0 | 5 | 125 | 50 | 400 | HEK293 | 0.2375206 | 3.989 | #REF!
2409 | DSPC | 1 | 1 | 6.12 | 111 | 0 | 8 | 36 | 0 | 10 | 30 | 70 | 200 | HEK293 | 0.8198628 | 10.697 | #REF!
2315 | DSPC | 1 | 1 | 6.12 | 111 | 0 | 8 | 36 | 0 | 9 | 75 | 50 | 400 | HEK293 | 0.2358712 | 3.97 | #REF!
1946 | DSPC | 1 | 1 | 6.12 | 111 | 0 | 8 | 36 | 0 | 5 | 5 | 30 | 75 | HEK293 | 0.2023613 | 3.584 | #REF!
2064 | DSPC | 1 | 1 | 6.12 | 111 | 0 | 8 | 36 | 0 | 6 | 5 | 70 | 25 | HEK293 | 0.126313 | 2.708 | #REF!
2423 | DSPC | 1 | 1 | 6.12 | 111 | 0 | 8 | 36 | 0 | 10 | 75 | 50 | 400 | HEK293 | 0.2358712 | 3.97 | #REF!
2142 | DSPC | 1 | 1 | 6.12 | 111 | 0 | 8 | 36 | 0 | 6 | 175 | 30 | 25 | HEK293 | 0.297248 | 4.677 | #REF!
1991 | DSPC | 1 | 1 | 6.12 | 111 | 0 | 8 | 36 | 0 | 5 | 75 | 50 | 400 | HEK293 | 0.2581821 | 4.227 | #REF!
2003 | DSPC | 1 | 1 | 6.12 | 111 | 0 | 8 | 36 | 0 | 5 | 125 | 30 | 400 | HEK293 | 0.2992447 | 4.7 | #REF!
2567 | DSPC | 1 | 1 | 6.12 | 111 | 0 | 8 | 36 | 0 | 11 | 150 | 50 | 400 | HEK293 | 0.2940359 | 4.64 | #REF!
2300 | DSPC | 1 | 1 | 6.12 | 111 | 0 | 8 | 36 | 0 | 9 | 30 | 70 | 75 | HEK293 | 0.8198628 | 10.697 | #REF!
2194 | DSPC | 1 | 1 | 6.12 | 111 | 0 | 8 | 36 | 0 | 7 | 30 | 70 | 300 | HEK293 | 0.8198628 | 10.697 | #REF!
2160 | DSPC | 1 | 1 | 6.12 | 111 | 0 | 8 | 36 | 0 | 7 | 5 | 30 | 25 | HEK293 | 0.06016147 | 1.946 | #REF!

## F_List_230204_RF
Formulation_Number | Helper_lipid | P_charged_centers | N_charged_centers | cLogP | cTPSA | Hbond_D | Hbond_A | Total_Carbon_Tails | Double_bonds | NP_ratio | Dlin-MC3:Helper lipid | Dlin-MC3+Helper lipid percentage | Chol:DMG-PEG | Cell_Type
2692 | 14PA | 0 | 1 | 11.8502 | 119 | 2 | 8 | 28 | 0 | 5 | 175 | 50 | 300 | HEK293 | 0.6763729 | 9.04414
2715 | 14PA | 0 | 1 | 11.8502 | 119 | 2 | 8 | 28 | 0 | 6 | 5 | 70 | 200 | HEK293 | 0.6986064 | 9.300247
3025 | 14PA | 0 | 1 | 11.8502 | 119 | 2 | 8 | 28 | 0 | 10 | 5 | 30 | 50 | HEK293 | 0.201986 | 3.579677
3076 | 14PA | 0 | 1 | 11.8502 | 119 | 2 | 8 | 28 | 0 | 10 | 75 | 70 | 300 | HEK293 | 0.7915924 | 10.37135
2896 | 14PA | 0 | 1 | 11.8502 | 119 | 2 | 8 | 28 | 0 | 7 | 150 | 70 | 300 | HEK293 | 0.7339865 | 9.70779
3201 | 14PA | 0 | 1 | 11.8502 | 119 | 2 | 8 | 28 | 0 | 11 | 125 | 70 | 200 | HEK293 | 0.7696918 | 10.11908
2894 | 14PA | 0 | 1 | 11.8502 | 119 | 2 | 8 | 28 | 0 | 7 | 150 | 70 | 75 | HEK293 | 0.7339865 | 9.70779
3093 | 14PA | 0 | 1 | 11.8502 | 119 | 2 | 8 | 28 | 0 | 10 | 125 | 70 | 200 | HEK293 | 0.7347319 | 9.716377
2916 | 14PA | 0 | 1 | 11.8502 | 119 | 2 | 8 | 28 | 0 | 9 | 5 | 30 | 25 | HEK293 | 0.201986 | 3.579677
2700 | 14PA | 0 | 1 | 11.8502 | 119 | 2 | 8 | 28 | 0 | 6 | 5 | 30 | 25 | HEK293 | 0.1705009 | 3.217
2786 | 14PA | 0 | 1 | 11.8502 | 119 | 2 | 8 | 28 | 0 | 6 | 150 | 70 | 75 | HEK293 | 0.7814466 | 10.25448
3020 | 14PA | 0 | 1 | 11.8502 | 119 | 2 | 8 | 28 | 0 | 9 | 175 | 70 | 75 | HEK293 | 0.7520552 | 9.915923
91 | 18PG | 0 | 1 | 9.3028 | 149 | 3 | 10 | 36 | 1 | 5 | 175 | 30 | 50 | HEK293 | 0.2397737 | 4.014953
379 | 18PG | 0 | 1 | 9.3028 | 149 | 3 | 10 | 36 | 1 | 9 | 125 | 30 | 50 | HEK293 | 0.2428478 | 4.050363
521 | 18PG | 0 | 1 | 9.3028 | 149 | 3 | 10 | 36 | 1 | 10 | 150 | 70 | 400 | HEK293 | 0.7240574 | 9.593417
54 | 18PG | 0 | 1 | 9.3028 | 149 | 3 | 10 | 36 | 1 | 5 | 125 | 30 | 25 | HEK293 | 0.2221561 | 3.812017
97 | 18PG | 0 | 1 | 9.3028 | 149 | 3 | 10 | 36 | 1 | 5 | 175 | 50 | 50 | HEK293 | 0.2960037 | 4.662667
210 | 18PG | 0 | 1 | 9.3028 | 149 | 3 | 10 | 36 | 1 | 6 | 175 | 70 | 25 | HEK293 | 0.2802821 | 4.48157
549 | 18PG | 0 | 1 | 9.3028 | 149 | 3 | 10 | 36 | 1 | 11 | 5 | 50 | 200 | HEK293 | 0.1670657 | 3.17743
557 | 18PG | 0 | 1 | 9.3028 | 149 | 3 | 10 | 36 | 1 | 11 | 5 | 70 | 400 | HEK293 | 0.2392873 | 4.00935
288 | 18PG | 0 | 1 | 9.3028 | 149 | 3 | 10 | 36 | 1 | 7 | 150 | 30 | 25 | HEK293 | 0.2415406 | 4.035307
396 | 18PG | 0 | 1 | 9.3028 | 149 | 3 | 10 | 36 | 1 | 9 | 150 | 30 | 25 | HEK293 | 0.2430081 | 4.05221
199 | 18PG | 0 | 1 | 9.3028 | 149 | 3 | 10 | 36 | 1 | 6 | 175 | 30 | 50 | HEK293 | 0.2397737 | 4.014953
55 | 18PG | 0 | 1 | 9.3028 | 149 | 3 | 10 | 36 | 1 | 5 | 125 | 30 | 50 | HEK293 | 0.2221561 | 3.812017
422 | 18PG | 0 | 1 | 9.3028 | 149 | 3 | 10 | 36 | 1 | 9 | 175 | 50 | 75 | HEK293 | 0.7404899 | 9.782703
342 | 18PG | 0 | 1 | 9.3028 | 149 | 3 | 10 | 36 | 1 | 9 | 30 | 30 | 25 | HEK293 | 0.2599748 | 4.24765
126 | 18PG | 0 | 1 | 9.3028 | 149 | 3 | 10 | 36 | 1 | 6 | 30 | 30 | 25 | HEK293 | 0.228624 | 3.88652
450 | 18PG | 0 | 1 | 9.3028 | 149 | 3 | 10 | 36 | 1 | 10 | 30 | 30 | 25 | HEK293 | 0.2599748 | 4.24765
621 | 18PG | 0 | 1 | 9.3028 | 149 | 3 | 10 | 36 | 1 | 11 | 150 | 50 | 200 | HEK293 | 0.7608939 | 10.01774
609 | 18PG | 0 | 1 | 9.3028 | 149 | 3 | 10 | 36 | 1 | 11 | 125 | 70 | 200 | HEK293 | 0.8703629 | 11.27871
513 | 18PG | 0 | 1 | 9.3028 | 149 | 3 | 10 | 36 | 1 | 10 | 150 | 50 | 200 | HEK293 | 0.7354247 | 9.724357
538 | 18PG | 0 | 1 | 9.3028 | 149 | 3 | 10 | 36 | 1 | 10 | 175 | 70 | 300 | HEK293 | 0.769201 | 10.11343
405 | 18PG | 0 | 1 | 9.3028 | 149 | 3 | 10 | 36 | 1 | 9 | 150 | 50 | 200 | HEK293 | 0.7354247 | 9.724357
3313 | DDAB | 1 | 0 | 12.73 | 0 | 0 | 0 | 36 | 0 | 5 | 150 | 30 | 50 | HEK293 | 0.2477909 | 4.107303
3830 | DDAB | 1 | 0 | 12.73 | 0 | 0 | 0 | 36 | 0 | 11 | 75 | 70 | 75 | HEK293 | 0.8042842 | 10.51755
3271 | DDAB | 1 | 0 | 12.73 | 0 | 0 | 0 | 36 | 0 | 5 | 30 | 70 | 50 | HEK293 | 0.6924603 | 9.22945
3340 | DDAB | 1 | 0 | 12.73 | 0 | 0 | 0 | 36 | 0 | 5 | 175 | 50 | 300 | HEK293 | 0.7373421 | 9.746443
3399 | DDAB | 1 | 0 | 12.73 | 0 | 0 | 0 | 36 | 0 | 6 | 75 | 70 | 200 | HEK293 | 0.8486582 | 11.02869
3814 | DDAB | 1 | 0 | 12.73 | 0 | 0 | 0 | 36 | 0 | 11 | 30 | 70 | 300 | HEK293 | 0.9014579 | 11.63689
3257 | DDAB | 1 | 0 | 12.73 | 0 | 0 | 0 | 36 | 0 | 5 | 5 | 70 | 400 | HEK293 | 0.74445 | 9.82832
3651 | DDAB | 1 | 0 | 12.73 | 0 | 0 | 0 | 36 | 0 | 9 | 150 | 70 | 200 | HEK293 | 0.713006 | 9.466117
3493 | DDAB | 1 | 0 | 12.73 | 0 | 0 | 0 | 36 | 0 | 7 | 75 | 30 | 50 | HEK293 | 0.270678 | 4.37094
3885 | DDAB | 1 | 0 | 12.73 | 0 | 0 | 0 | 36 | 0 | 11 | 175 | 70 | 200 | HEK293 | 0.7869317 | 10.31767
3884 | DDAB | 1 | 0 | 12.73 | 0 | 0 | 0 | 36 | 0 | 11 | 175 | 70 | 75 | HEK293 | 0.7869317 | 10.31767
3464 | DDAB | 1 | 0 | 12.73 | 0 | 0 | 0 | 36 | 0 | 7 | 5 | 50 | 75 | HEK293 | 0.7276167 | 9.634417
3663 | DDAB | 1 | 0 | 12.73 | 0 | 0 | 0 | 36 | 0 | 9 | 175 | 50 | 200 | HEK293 | 0.7087447 | 9.41703
3871 | DDAB | 1 | 0 | 12.73 | 0 | 0 | 0 | 36 | 0 | 11 | 175 | 30 | 50 | HEK293 | 0.2277093 | 3.875983
3492 | DDAB | 1 | 0 | 12.73 | 0 | 0 | 0 | 36 | 0 | 7 | 75 | 30 | 25 | HEK293 | 0.270678 | 4.37094
3600 | DDAB | 1 | 0 | 12.73 | 0 | 0 | 0 | 36 | 0 | 9 | 75 | 30 | 25 | HEK293 | 0.2710834 | 4.37561
1097 | DOPE | 1 | 1 | 9.784 | 134 | 2 | 9 | 36 | 2 | 10 | 5 | 70 | 400 | HEK293 | 0.8818436 | 11.41096
1150 | DOPE | 1 | 1 | 9.784 | 134 | 2 | 9 | 36 | 2 | 10 | 125 | 70 | 300 | HEK293 | 0.7278031 | 9.636563
673 | DOPE | 1 | 1 | 9.784 | 134 | 2 | 9 | 36 | 2 | 5 | 30 | 50 | 50 | HEK293 | 0.6927054 | 9.232273
1006 | DOPE | 1 | 1 | 9.784 | 134 | 2 | 9 | 36 | 2 | 9 | 30 | 70 | 300 | HEK293 | 0.8269584 | 10.77873
717 | DOPE | 1 | 1 | 9.784 | 134 | 2 | 9 | 36 | 2 | 5 | 125 | 70 | 200 | HEK293 | 0.7625017 | 10.03626
1206 | DOPE | 1 | 1 | 9.784 | 134 | 2 | 9 | 36 | 2 | 11 | 30 | 30 | 25 | HEK293 | 0.2200003 | 3.787183
1108 | DOPE | 1 | 1 | 9.784 | 134 | 2 | 9 | 36 | 2 | 10 | 30 | 50 | 300 | HEK293 | 0.7500781 | 9.89315
786 | DOPE | 1 | 1 | 9.784 | 134 | 2 | 9 | 36 | 2 | 6 | 30 | 70 | 25 | HEK293 | 0.7120893 | 9.455557
875 | DOPE | 1 | 1 | 9.784 | 134 | 2 | 9 | 36 | 2 | 7 | 5 | 50 | 400 | HEK293 | 0.7999905 | 10.46809
1271 | DOPE | 1 | 1 | 9.784 | 134 | 2 | 9 | 36 | 2 | 11 | 150 | 50 | 400 | HEK293 | 0.7349463 | 9.718847
1167 | DOPE | 1 | 1 | 9.784 | 134 | 2 | 9 | 36 | 2 | 10 | 150 | 70 | 200 | HEK293 | 0.7252233 | 9.606847
663 | DOPE | 1 | 1 | 9.784 | 134 | 2 | 9 | 36 | 2 | 5 | 5 | 70 | 200 | HEK293 | 0.8719652 | 11.29717
1487 | DOTAP | 1 | 0 | 12.515 | 52.6 | 0 | 4 | 36 | 2 | 6 | 150 | 50 | 400 | HEK293 | 0.2464346 | 4.09168
1521 | DOTAP | 1 | 0 | 12.515 | 52.6 | 0 | 4 | 36 | 2 | 7 | 5 | 50 | 200 | HEK293 | 0.7880519 | 10.33057
1440 | DOTAP | 1 | 0 | 12.515 | 52.6 | 0 | 4 | 36 | 2 | 6 | 75 | 30 | 25 | HEK293 | 0.08759499 | 2.262007
1603 | DOTAP | 1 | 0 | 12.515 | 52.6 | 0 | 4 | 36 | 2 | 7 | 175 | 30 | 50 | HEK293 | 0.2292763 | 3.894033
1304 | DOTAP | 1 | 0 | 12.515 | 52.6 | 0 | 4 | 36 | 2 | 5 | 5 | 50 | 75 | HEK293 | 0.7815693 | 10.2559
1386 | DOTAP | 1 | 0 | 12.515 | 52.6 | 0 | 4 | 36 | 2 | 5 | 175 | 30 | 25 | HEK293 | 0.1633377 | 3.134487
1331 | DOTAP | 1 | 0 | 12.515 | 52.6 | 0 | 4 | 36 | 2 | 5 | 30 | 70 | 400 | HEK293 | 0.7165376 | 9.506797
1351 | DOTAP | 1 | 0 | 12.515 | 52.6 | 0 | 4 | 36 | 2 | 5 | 125 | 30 | 50 | HEK293 | 0.1074749 | 2.491003
1458 | DOTAP | 1 | 0 | 12.515 | 52.6 | 0 | 4 | 36 | 2 | 6 | 125 | 30 | 25 | HEK293 | 0.1074749 | 2.491003
1638 | DOTAP | 1 | 0 | 12.515 | 52.6 | 0 | 4 | 36 | 2 | 9 | 30 | 30 | 25 | HEK293 | 0.2621382 | 4.27257
1800 | DOTAP | 1 | 0 | 12.515 | 52.6 | 0 | 4 | 36 | 2 | 10 | 150 | 30 | 25 | HEK293 | 0.2333501 | 3.94096
1850 | DOTAP | 1 | 0 | 12.515 | 52.6 | 0 | 4 | 36 | 2 | 11 | 5 | 70 | 75 | HEK293 | 0.7650427 | 10.06553
2274 | DSPC | 1 | 1 | 6.12 | 111 | 0 | 8 | 36 | 0 | 9 | 5 | 50 | 25 | HEK293 | 0.3346341 | 5.10765
2167 | DSPC | 1 | 1 | 6.12 | 111 | 0 | 8 | 36 | 0 | 7 | 5 | 50 | 50 | HEK293 | 0.3280979 | 5.03236
2143 | DSPC | 1 | 1 | 6.12 | 111 | 0 | 8 | 36 | 0 | 6 | 175 | 30 | 50 | HEK293 | 0.3355838 | 5.11859
2207 | DSPC | 1 | 1 | 6.12 | 111 | 0 | 8 | 36 | 0 | 7 | 75 | 50 | 400 | HEK293 | 0.3073832 | 4.793747
2055 | DSPC | 1 | 1 | 6.12 | 111 | 0 | 8 | 36 | 0 | 6 | 5 | 30 | 200 | HEK293 | 0.2404454 | 4.02269
2570 | DSPC | 1 | 1 | 6.12 | 111 | 0 | 8 | 36 | 0 | 11 | 150 | 70 | 75 | HEK293 | 0.7259652 | 9.615393
2009 | DSPC | 1 | 1 | 6.12 | 111 | 0 | 8 | 36 | 0 | 5 | 125 | 50 | 400 | HEK293 | 0.254507 | 4.184667
2409 | DSPC | 1 | 1 | 6.12 | 111 | 0 | 8 | 36 | 0 | 10 | 30 | 70 | 200 | HEK293 | 0.783037 | 10.2728
2315 | DSPC | 1 | 1 | 6.12 | 111 | 0 | 8 | 36 | 0 | 9 | 75 | 50 | 400 | HEK293 | 0.3098617 | 4.822297
1946 | DSPC | 1 | 1 | 6.12 | 111 | 0 | 8 | 36 | 0 | 5 | 5 | 30 | 75 | HEK293 | 0.2404454 | 4.02269
2064 | DSPC | 1 | 1 | 6.12 | 111 | 0 | 8 | 36 | 0 | 6 | 5 | 70 | 25 | HEK293 | 0.1639581 | 3.141633
2423 | DSPC | 1 | 1 | 6.12 | 111 | 0 | 8 | 36 | 0 | 10 | 75 | 50 | 400 | HEK293 | 0.3098617 | 4.822297
2142 | DSPC | 1 | 1 | 6.12 | 111 | 0 | 8 | 36 | 0 | 6 | 175 | 30 | 25 | HEK293 | 0.3355838 | 5.11859
1991 | DSPC | 1 | 1 | 6.12 | 111 | 0 | 8 | 36 | 0 | 5 | 75 | 50 | 400 | HEK293 | 0.2751428 | 4.42237
2003 | DSPC | 1 | 1 | 6.12 | 111 | 0 | 8 | 36 | 0 | 5 | 125 | 30 | 400 | HEK293 | 0.3303241 | 5.058003
2567 | DSPC | 1 | 1 | 6.12 | 111 | 0 | 8 | 36 | 0 | 11 | 150 | 50 | 400 | HEK293 | 0.309895 | 4.82268
2300 | DSPC | 1 | 1 | 6.12 | 111 | 0 | 8 | 36 | 0 | 9 | 30 | 70 | 75 | HEK293 | 0.783037 | 10.2728
2194 | DSPC | 1 | 1 | 6.12 | 111 | 0 | 8 | 36 | 0 | 7 | 30 | 70 | 300 | HEK293 | 0.7829838 | 10.27219
2160 | DSPC | 1 | 1 | 6.12 | 111 | 0 | 8 | 36 | 0 | 7 | 5 | 30 | 25 | HEK293 | 0.09953613 | 2.399557

## F_List_230204_XGB
Formulation_Number | Helper_lipid | P_charged_centers | N_charged_centers | cLogP | cTPSA | Hbond_D | Hbond_A | Total_Carbon_Tails | Double_bonds | NP_ratio | Dlin-MC3:Helper lipid | Dlin-MC3+Helper lipid percentage | Chol:DMG-PEG | Cell_Type
2692 | 14PA | 0 | 1 | 11.8502 | 119 | 2 | 8 | 28 | 0 | 5 | 175 | 50 | 300 | HEK293 | 0.5462389 | 7.545126
2715 | 14PA | 0 | 1 | 11.8502 | 119 | 2 | 8 | 28 | 0 | 6 | 5 | 70 | 200 | HEK293 | 0.43576875 | 6.27262
3025 | 14PA | 0 | 1 | 11.8502 | 119 | 2 | 8 | 28 | 0 | 10 | 5 | 30 | 50 | HEK293 | 0.41231105 | 6.002411
3076 | 14PA | 0 | 1 | 11.8502 | 119 | 2 | 8 | 28 | 0 | 10 | 75 | 70 | 300 | HEK293 | 0.22856511 | 3.8858414
2896 | 14PA | 0 | 1 | 11.8502 | 119 | 2 | 8 | 28 | 0 | 7 | 150 | 70 | 300 | HEK293 | 0.30711454 | 4.7906523
3201 | 14PA | 0 | 1 | 11.8502 | 119 | 2 | 8 | 28 | 0 | 11 | 125 | 70 | 200 | HEK293 | 0.2500953 | 4.1338477
2894 | 14PA | 0 | 1 | 11.8502 | 119 | 2 | 8 | 28 | 0 | 7 | 150 | 70 | 75 | HEK293 | 0.3551927 | 5.344465
3093 | 14PA | 0 | 1 | 11.8502 | 119 | 2 | 8 | 28 | 0 | 10 | 125 | 70 | 200 | HEK293 | 0.2500953 | 4.1338477
2916 | 14PA | 0 | 1 | 11.8502 | 119 | 2 | 8 | 28 | 0 | 9 | 5 | 30 | 25 | HEK293 | 0.41519743 | 6.0356593
2700 | 14PA | 0 | 1 | 11.8502 | 119 | 2 | 8 | 28 | 0 | 6 | 5 | 30 | 25 | HEK293 | 0.41519743 | 6.0356593
2786 | 14PA | 0 | 1 | 11.8502 | 119 | 2 | 8 | 28 | 0 | 6 | 150 | 70 | 75 | HEK293 | 0.3551927 | 5.344465
3020 | 14PA | 0 | 1 | 11.8502 | 119 | 2 | 8 | 28 | 0 | 9 | 175 | 70 | 75 | HEK293 | 0.3551927 | 5.344465
91 | 18PG | 0 | 1 | 9.3028 | 149 | 3 | 10 | 36 | 1 | 5 | 175 | 30 | 50 | HEK293 | 0.3100126 | 4.824035
379 | 18PG | 0 | 1 | 9.3028 | 149 | 3 | 10 | 36 | 1 | 9 | 125 | 30 | 50 | HEK293 | 0.48124236 | 6.7964306
521 | 18PG | 0 | 1 | 9.3028 | 149 | 3 | 10 | 36 | 1 | 10 | 150 | 70 | 400 | HEK293 | 0.16115601 | 3.109356
54 | 18PG | 0 | 1 | 9.3028 | 149 | 3 | 10 | 36 | 1 | 5 | 125 | 30 | 25 | HEK293 | 0.3080671 | 4.8016253
97 | 18PG | 0 | 1 | 9.3028 | 149 | 3 | 10 | 36 | 1 | 5 | 175 | 50 | 50 | HEK293 | 0.27771667 | 4.4520183
210 | 18PG | 0 | 1 | 9.3028 | 149 | 3 | 10 | 36 | 1 | 6 | 175 | 70 | 25 | HEK293 | 0.4184305 | 6.0729012
549 | 18PG | 0 | 1 | 9.3028 | 149 | 3 | 10 | 36 | 1 | 11 | 5 | 50 | 200 | HEK293 | 0.15694873 | 3.0608923
557 | 18PG | 0 | 1 | 9.3028 | 149 | 3 | 10 | 36 | 1 | 11 | 5 | 70 | 400 | HEK293 | 0.13207643 | 2.7743883
288 | 18PG | 0 | 1 | 9.3028 | 149 | 3 | 10 | 36 | 1 | 7 | 150 | 30 | 25 | HEK293 | 0.51811284 | 7.221142
396 | 18PG | 0 | 1 | 9.3028 | 149 | 3 | 10 | 36 | 1 | 9 | 150 | 30 | 25 | HEK293 | 0.51811284 | 7.221142
199 | 18PG | 0 | 1 | 9.3028 | 149 | 3 | 10 | 36 | 1 | 6 | 175 | 30 | 50 | HEK293 | 0.51811284 | 7.221142
55 | 18PG | 0 | 1 | 9.3028 | 149 | 3 | 10 | 36 | 1 | 5 | 125 | 30 | 50 | HEK293 | 0.3080671 | 4.8016253
422 | 18PG | 0 | 1 | 9.3028 | 149 | 3 | 10 | 36 | 1 | 9 | 175 | 50 | 75 | HEK293 | 0.7663304 | 10.08036
342 | 18PG | 0 | 1 | 9.3028 | 149 | 3 | 10 | 36 | 1 | 9 | 30 | 30 | 25 | HEK293 | 0.46451017 | 6.6036925
126 | 18PG | 0 | 1 | 9.3028 | 149 | 3 | 10 | 36 | 1 | 6 | 30 | 30 | 25 | HEK293 | 0.46451017 | 6.6036925
450 | 18PG | 0 | 1 | 9.3028 | 149 | 3 | 10 | 36 | 1 | 10 | 30 | 30 | 25 | HEK293 | 0.4575751 | 6.5238075
621 | 18PG | 0 | 1 | 9.3028 | 149 | 3 | 10 | 36 | 1 | 11 | 150 | 50 | 200 | HEK293 | 0.8607769 | 11.168289
609 | 18PG | 0 | 1 | 9.3028 | 149 | 3 | 10 | 36 | 1 | 11 | 125 | 70 | 200 | HEK293 | 0.89067876 | 11.512729
513 | 18PG | 0 | 1 | 9.3028 | 149 | 3 | 10 | 36 | 1 | 10 | 150 | 50 | 200 | HEK293 | 0.8607769 | 11.168289
538 | 18PG | 0 | 1 | 9.3028 | 149 | 3 | 10 | 36 | 1 | 10 | 175 | 70 | 300 | HEK293 | 0.16115601 | 3.109356
405 | 18PG | 0 | 1 | 9.3028 | 149 | 3 | 10 | 36 | 1 | 9 | 150 | 50 | 200 | HEK293 | 0.7663304 | 10.08036
3313 | DDAB | 1 | 0 | 12.73 | 0 | 0 | 0 | 36 | 0 | 5 | 150 | 30 | 50 | HEK293 | 0.43243378 | 6.234205
3830 | DDAB | 1 | 0 | 12.73 | 0 | 0 | 0 | 36 | 0 | 11 | 75 | 70 | 75 | HEK293 | 0.55929273 | 7.695493
3271 | DDAB | 1 | 0 | 12.73 | 0 | 0 | 0 | 36 | 0 | 5 | 30 | 70 | 50 | HEK293 | 0.40542203 | 5.9230566
3340 | DDAB | 1 | 0 | 12.73 | 0 | 0 | 0 | 36 | 0 | 5 | 175 | 50 | 300 | HEK293 | 0.7203783 | 9.551038
3399 | DDAB | 1 | 0 | 12.73 | 0 | 0 | 0 | 36 | 0 | 6 | 75 | 70 | 200 | HEK293 | 0.6110508 | 8.291694
3814 | DDAB | 1 | 0 | 12.73 | 0 | 0 | 0 | 36 | 0 | 11 | 30 | 70 | 300 | HEK293 | 0.69522196 | 9.261262
3257 | DDAB | 1 | 0 | 12.73 | 0 | 0 | 0 | 36 | 0 | 5 | 5 | 70 | 400 | HEK293 | 0.64640623 | 8.698954
3651 | DDAB | 1 | 0 | 12.73 | 0 | 0 | 0 | 36 | 0 | 9 | 150 | 70 | 200 | HEK293 | 0.6521325 | 8.7649145
3493 | DDAB | 1 | 0 | 12.73 | 0 | 0 | 0 | 36 | 0 | 7 | 75 | 30 | 50 | HEK293 | 0.47760183 | 6.7544956
3885 | DDAB | 1 | 0 | 12.73 | 0 | 0 | 0 | 36 | 0 | 11 | 175 | 70 | 200 | HEK293 | 0.6958922 | 9.268983
3884 | DDAB | 1 | 0 | 12.73 | 0 | 0 | 0 | 36 | 0 | 11 | 175 | 70 | 75 | HEK293 | 0.6958922 | 9.268983
3464 | DDAB | 1 | 0 | 12.73 | 0 | 0 | 0 | 36 | 0 | 7 | 5 | 50 | 75 | HEK293 | 0.693023 | 9.235932
3663 | DDAB | 1 | 0 | 12.73 | 0 | 0 | 0 | 36 | 0 | 9 | 175 | 50 | 200 | HEK293 | 0.6887918 | 9.187193
3871 | DDAB | 1 | 0 | 12.73 | 0 | 0 | 0 | 36 | 0 | 11 | 175 | 30 | 50 | HEK293 | 0.48053324 | 6.7882624
3492 | DDAB | 1 | 0 | 12.73 | 0 | 0 | 0 | 36 | 0 | 7 | 75 | 30 | 25 | HEK293 | 0.47760183 | 6.7544956
3600 | DDAB | 1 | 0 | 12.73 | 0 | 0 | 0 | 36 | 0 | 9 | 75 | 30 | 25 | HEK293 | 0.47760183 | 6.7544956
1097 | DOPE | 1 | 1 | 9.784 | 134 | 2 | 9 | 36 | 2 | 10 | 5 | 70 | 400 | HEK293 | 0.8679733 | 11.251184
1150 | DOPE | 1 | 1 | 9.784 | 134 | 2 | 9 | 36 | 2 | 10 | 125 | 70 | 300 | HEK293 | 0.62711257 | 8.476709
673 | DOPE | 1 | 1 | 9.784 | 134 | 2 | 9 | 36 | 2 | 5 | 30 | 50 | 50 | HEK293 | 0.6760645 | 9.040586
1006 | DOPE | 1 | 1 | 9.784 | 134 | 2 | 9 | 36 | 2 | 9 | 30 | 70 | 300 | HEK293 | 0.5427964 | 7.5054717
717 | DOPE | 1 | 1 | 9.784 | 134 | 2 | 9 | 36 | 2 | 5 | 125 | 70 | 200 | HEK293 | 0.577336 | 7.9033337
1206 | DOPE | 1 | 1 | 9.784 | 134 | 2 | 9 | 36 | 2 | 11 | 30 | 30 | 25 | HEK293 | 0.6263653 | 8.468102
1108 | DOPE | 1 | 1 | 9.784 | 134 | 2 | 9 | 36 | 2 | 10 | 30 | 50 | 300 | HEK293 | 0.85794747 | 11.135697
786 | DOPE | 1 | 1 | 9.784 | 134 | 2 | 9 | 36 | 2 | 6 | 30 | 70 | 25 | HEK293 | 0.52455264 | 7.295322
875 | DOPE | 1 | 1 | 9.784 | 134 | 2 | 9 | 36 | 2 | 7 | 5 | 50 | 400 | HEK293 | 0.89624625 | 11.57686
1271 | DOPE | 1 | 1 | 9.784 | 134 | 2 | 9 | 36 | 2 | 11 | 150 | 50 | 400 | HEK293 | 0.76341563 | 10.046784
1167 | DOPE | 1 | 1 | 9.784 | 134 | 2 | 9 | 36 | 2 | 10 | 150 | 70 | 200 | HEK293 | 0.7640865 | 10.054512
663 | DOPE | 1 | 1 | 9.784 | 134 | 2 | 9 | 36 | 2 | 5 | 5 | 70 | 200 | HEK293 | 0.81671906 | 10.660787
1487 | DOTAP | 1 | 0 | 12.515 | 52.6 | 0 | 4 | 36 | 2 | 6 | 150 | 50 | 400 | HEK293 | 0.38136724 | 5.6459694
1521 | DOTAP | 1 | 0 | 12.515 | 52.6 | 0 | 4 | 36 | 2 | 7 | 5 | 50 | 200 | HEK293 | 0.7637266 | 10.050366
1440 | DOTAP | 1 | 0 | 12.515 | 52.6 | 0 | 4 | 36 | 2 | 6 | 75 | 30 | 25 | HEK293 | 0.36831522 | 5.495623
1603 | DOTAP | 1 | 0 | 12.515 | 52.6 | 0 | 4 | 36 | 2 | 7 | 175 | 30 | 50 | HEK293 | 0.33603355 | 5.1237707
1304 | DOTAP | 1 | 0 | 12.515 | 52.6 | 0 | 4 | 36 | 2 | 5 | 5 | 50 | 75 | HEK293 | 0.7310987 | 9.674526
1386 | DOTAP | 1 | 0 | 12.515 | 52.6 | 0 | 4 | 36 | 2 | 5 | 175 | 30 | 25 | HEK293 | 0.34876168 | 5.2703857
1331 | DOTAP | 1 | 0 | 12.515 | 52.6 | 0 | 4 | 36 | 2 | 5 | 30 | 70 | 400 | HEK293 | 0.4773738 | 6.7518687
1351 | DOTAP | 1 | 0 | 12.515 | 52.6 | 0 | 4 | 36 | 2 | 5 | 125 | 30 | 50 | HEK293 | 0.3555675 | 5.348782
1458 | DOTAP | 1 | 0 | 12.515 | 52.6 | 0 | 4 | 36 | 2 | 6 | 125 | 30 | 25 | HEK293 | 0.36831522 | 5.495623
1638 | DOTAP | 1 | 0 | 12.515 | 52.6 | 0 | 4 | 36 | 2 | 9 | 30 | 30 | 25 | HEK293 | 0.4100219 | 5.9760423
1800 | DOTAP | 1 | 0 | 12.515 | 52.6 | 0 | 4 | 36 | 2 | 10 | 150 | 30 | 25 | HEK293 | 0.3678646 | 5.4904323
1850 | DOTAP | 1 | 0 | 12.515 | 52.6 | 0 | 4 | 36 | 2 | 11 | 5 | 70 | 75 | HEK293 | 0.80332345 | 10.506483
2274 | DSPC | 1 | 1 | 6.12 | 111 | 0 | 8 | 36 | 0 | 9 | 5 | 50 | 25 | HEK293 | 0.33222103 | 5.079854
2167 | DSPC | 1 | 1 | 6.12 | 111 | 0 | 8 | 36 | 0 | 7 | 5 | 50 | 50 | HEK293 | 0.33222103 | 5.079854
2143 | DSPC | 1 | 1 | 6.12 | 111 | 0 | 8 | 36 | 0 | 6 | 175 | 30 | 50 | HEK293 | 0.5385435 | 7.456483
2207 | DSPC | 1 | 1 | 6.12 | 111 | 0 | 8 | 36 | 0 | 7 | 75 | 50 | 400 | HEK293 | 0.48869622 | 6.882292
2055 | DSPC | 1 | 1 | 6.12 | 111 | 0 | 8 | 36 | 0 | 6 | 5 | 30 | 200 | HEK293 | 0.39812818 | 5.8390384
2570 | DSPC | 1 | 1 | 6.12 | 111 | 0 | 8 | 36 | 0 | 11 | 150 | 70 | 75 | HEK293 | 0.70827585 | 9.41163
2009 | DSPC | 1 | 1 | 6.12 | 111 | 0 | 8 | 36 | 0 | 5 | 125 | 50 | 400 | HEK293 | 0.48005176 | 6.7827163
2409 | DSPC | 1 | 1 | 6.12 | 111 | 0 | 8 | 36 | 0 | 10 | 30 | 70 | 200 | HEK293 | 0.6361371 | 8.580664
2315 | DSPC | 1 | 1 | 6.12 | 111 | 0 | 8 | 36 | 0 | 9 | 75 | 50 | 400 | HEK293 | 0.48869622 | 6.882292
1946 | DSPC | 1 | 1 | 6.12 | 111 | 0 | 8 | 36 | 0 | 5 | 5 | 30 | 75 | HEK293 | 0.18501563 | 3.3841949
2064 | DSPC | 1 | 1 | 6.12 | 111 | 0 | 8 | 36 | 0 | 6 | 5 | 70 | 25 | HEK293 | 0.44726816 | 6.4050817
2423 | DSPC | 1 | 1 | 6.12 | 111 | 0 | 8 | 36 | 0 | 10 | 75 | 50 | 400 | HEK293 | 0.5817574 | 7.9542637
2142 | DSPC | 1 | 1 | 6.12 | 111 | 0 | 8 | 36 | 0 | 6 | 175 | 30 | 25 | HEK293 | 0.5385435 | 7.456483
1991 | DSPC | 1 | 1 | 6.12 | 111 | 0 | 8 | 36 | 0 | 5 | 75 | 50 | 400 | HEK293 | 0.48005176 | 6.7827163
2003 | DSPC | 1 | 1 | 6.12 | 111 | 0 | 8 | 36 | 0 | 5 | 125 | 30 | 400 | HEK293 | 0.24954025 | 4.1274543
2567 | DSPC | 1 | 1 | 6.12 | 111 | 0 | 8 | 36 | 0 | 11 | 150 | 50 | 400 | HEK293 | 0.60153615 | 8.182095
2300 | DSPC | 1 | 1 | 6.12 | 111 | 0 | 8 | 36 | 0 | 9 | 30 | 70 | 75 | HEK293 | 0.6132954 | 8.31755
2194 | DSPC | 1 | 1 | 6.12 | 111 | 0 | 8 | 36 | 0 | 7 | 30 | 70 | 300 | HEK293 | 0.4756842 | 6.732406
2160 | DSPC | 1 | 1 | 6.12 | 111 | 0 | 8 | 36 | 0 | 7 | 5 | 30 | 25 | HEK293 | 0.29467317 | 4.6473403

## F_List_230204_LGBM
Formulation_Number | Helper_lipid | P_charged_centers | N_charged_centers | cLogP | cTPSA | Hbond_D | Hbond_A | Total_Carbon_Tails | Double_bonds | NP_ratio | Dlin-MC3:Helper lipid | Dlin-MC3+Helper lipid percentage | Chol:DMG-PEG | Cell_Type
2692 | 14PA | 0 | 1 | 11.8502 | 119 | 2 | 8 | 28 | 0 | 5 | 175 | 50 | 300 | HEK293 | 0.6574237 | 8.825863
2715 | 14PA | 0 | 1 | 11.8502 | 119 | 2 | 8 | 28 | 0 | 6 | 5 | 70 | 200 | HEK293 | 0.6635794 | 8.896771
3025 | 14PA | 0 | 1 | 11.8502 | 119 | 2 | 8 | 28 | 0 | 10 | 5 | 30 | 50 | HEK293 | 0.2377829 | 3.992021
3076 | 14PA | 0 | 1 | 11.8502 | 119 | 2 | 8 | 28 | 0 | 10 | 75 | 70 | 300 | HEK293 | 0.7210105 | 9.558319
2896 | 14PA | 0 | 1 | 11.8502 | 119 | 2 | 8 | 28 | 0 | 7 | 150 | 70 | 300 | HEK293 | 0.7117596 | 9.451758
3201 | 14PA | 0 | 1 | 11.8502 | 119 | 2 | 8 | 28 | 0 | 11 | 125 | 70 | 200 | HEK293 | 0.735949 | 9.730397
2894 | 14PA | 0 | 1 | 11.8502 | 119 | 2 | 8 | 28 | 0 | 7 | 150 | 70 | 75 | HEK293 | 0.7117596 | 9.451758
3093 | 14PA | 0 | 1 | 11.8502 | 119 | 2 | 8 | 28 | 0 | 10 | 125 | 70 | 200 | HEK293 | 0.7117596 | 9.451758
2916 | 14PA | 0 | 1 | 11.8502 | 119 | 2 | 8 | 28 | 0 | 9 | 5 | 30 | 25 | HEK293 | 0.2377829 | 3.992021
2700 | 14PA | 0 | 1 | 11.8502 | 119 | 2 | 8 | 28 | 0 | 6 | 5 | 30 | 25 | HEK293 | 0.2186198 | 3.771281
2786 | 14PA | 0 | 1 | 11.8502 | 119 | 2 | 8 | 28 | 0 | 6 | 150 | 70 | 75 | HEK293 | 0.726145 | 9.617465
3020 | 14PA | 0 | 1 | 11.8502 | 119 | 2 | 8 | 28 | 0 | 9 | 175 | 70 | 75 | HEK293 | 0.7068586 | 9.395304
91 | 18PG | 0 | 1 | 9.3028 | 149 | 3 | 10 | 36 | 1 | 5 | 175 | 30 | 50 | HEK293 | 0.2357189 | 3.968246
379 | 18PG | 0 | 1 | 9.3028 | 149 | 3 | 10 | 36 | 1 | 9 | 125 | 30 | 50 | HEK293 | 0.2673877 | 4.333039
521 | 18PG | 0 | 1 | 9.3028 | 149 | 3 | 10 | 36 | 1 | 10 | 150 | 70 | 400 | HEK293 | 0.7327388 | 9.693419
54 | 18PG | 0 | 1 | 9.3028 | 149 | 3 | 10 | 36 | 1 | 5 | 125 | 30 | 25 | HEK293 | 0.2183069 | 3.767677
97 | 18PG | 0 | 1 | 9.3028 | 149 | 3 | 10 | 36 | 1 | 5 | 175 | 50 | 50 | HEK293 | 0.3124024 | 4.851564
210 | 18PG | 0 | 1 | 9.3028 | 149 | 3 | 10 | 36 | 1 | 6 | 175 | 70 | 25 | HEK293 | 0.3034591 | 4.748546
549 | 18PG | 0 | 1 | 9.3028 | 149 | 3 | 10 | 36 | 1 | 11 | 5 | 50 | 200 | HEK293 | 0.1452255 | 2.925852
557 | 18PG | 0 | 1 | 9.3028 | 149 | 3 | 10 | 36 | 1 | 11 | 5 | 70 | 400 | HEK293 | 0.1910133 | 3.453282
288 | 18PG | 0 | 1 | 9.3028 | 149 | 3 | 10 | 36 | 1 | 7 | 150 | 30 | 25 | HEK293 | 0.2673877 | 4.333039
396 | 18PG | 0 | 1 | 9.3028 | 149 | 3 | 10 | 36 | 1 | 9 | 150 | 30 | 25 | HEK293 | 0.2673877 | 4.333039
199 | 18PG | 0 | 1 | 9.3028 | 149 | 3 | 10 | 36 | 1 | 6 | 175 | 30 | 50 | HEK293 | 0.2357189 | 3.968246
55 | 18PG | 0 | 1 | 9.3028 | 149 | 3 | 10 | 36 | 1 | 5 | 125 | 30 | 50 | HEK293 | 0.2183069 | 3.767677
422 | 18PG | 0 | 1 | 9.3028 | 149 | 3 | 10 | 36 | 1 | 9 | 175 | 50 | 75 | HEK293 | 0.7486462 | 9.876656
342 | 18PG | 0 | 1 | 9.3028 | 149 | 3 | 10 | 36 | 1 | 9 | 30 | 30 | 25 | HEK293 | 0.2944096 | 4.644304
126 | 18PG | 0 | 1 | 9.3028 | 149 | 3 | 10 | 36 | 1 | 6 | 30 | 30 | 25 | HEK293 | 0.2036417 | 3.598749
450 | 18PG | 0 | 1 | 9.3028 | 149 | 3 | 10 | 36 | 1 | 10 | 30 | 30 | 25 | HEK293 | 0.2944096 | 4.644304
621 | 18PG | 0 | 1 | 9.3028 | 149 | 3 | 10 | 36 | 1 | 11 | 150 | 50 | 200 | HEK293 | 0.755386 | 9.954291
609 | 18PG | 0 | 1 | 9.3028 | 149 | 3 | 10 | 36 | 1 | 11 | 125 | 70 | 200 | HEK293 | 0.8816994 | 11.40929
513 | 18PG | 0 | 1 | 9.3028 | 149 | 3 | 10 | 36 | 1 | 10 | 150 | 50 | 200 | HEK293 | 0.7175944 | 9.51897
538 | 18PG | 0 | 1 | 9.3028 | 149 | 3 | 10 | 36 | 1 | 10 | 175 | 70 | 300 | HEK293 | 0.80926 | 10.57487
405 | 18PG | 0 | 1 | 9.3028 | 149 | 3 | 10 | 36 | 1 | 9 | 150 | 50 | 200 | HEK293 | 0.7175944 | 9.51897
3313 | DDAB | 1 | 0 | 12.73 | 0 | 0 | 0 | 36 | 0 | 5 | 150 | 30 | 50 | HEK293 | 0.228963 | 3.890425
3830 | DDAB | 1 | 0 | 12.73 | 0 | 0 | 0 | 36 | 0 | 11 | 75 | 70 | 75 | HEK293 | 0.8319648 | 10.8364
3271 | DDAB | 1 | 0 | 12.73 | 0 | 0 | 0 | 36 | 0 | 5 | 30 | 70 | 50 | HEK293 | 0.655127 | 8.799408
3340 | DDAB | 1 | 0 | 12.73 | 0 | 0 | 0 | 36 | 0 | 5 | 175 | 50 | 300 | HEK293 | 0.674381 | 9.021194
3399 | DDAB | 1 | 0 | 12.73 | 0 | 0 | 0 | 36 | 0 | 6 | 75 | 70 | 200 | HEK293 | 0.8272612 | 10.78222
3814 | DDAB | 1 | 0 | 12.73 | 0 | 0 | 0 | 36 | 0 | 11 | 30 | 70 | 300 | HEK293 | 0.895839 | 11.57217
3257 | DDAB | 1 | 0 | 12.73 | 0 | 0 | 0 | 36 | 0 | 5 | 5 | 70 | 400 | HEK293 | 0.701839 | 9.337484
3651 | DDAB | 1 | 0 | 12.73 | 0 | 0 | 0 | 36 | 0 | 9 | 150 | 70 | 200 | HEK293 | 0.6941343 | 9.248733
3493 | DDAB | 1 | 0 | 12.73 | 0 | 0 | 0 | 36 | 0 | 7 | 75 | 30 | 50 | HEK293 | 0.2580806 | 4.225831
3885 | DDAB | 1 | 0 | 12.73 | 0 | 0 | 0 | 36 | 0 | 11 | 175 | 70 | 200 | HEK293 | 0.8199364 | 10.69785
3884 | DDAB | 1 | 0 | 12.73 | 0 | 0 | 0 | 36 | 0 | 11 | 175 | 70 | 75 | HEK293 | 0.8199364 | 10.69785
3464 | DDAB | 1 | 0 | 12.73 | 0 | 0 | 0 | 36 | 0 | 7 | 5 | 50 | 75 | HEK293 | 0.7681922 | 10.10181
3663 | DDAB | 1 | 0 | 12.73 | 0 | 0 | 0 | 36 | 0 | 9 | 175 | 50 | 200 | HEK293 | 0.6749699 | 9.027979
3871 | DDAB | 1 | 0 | 12.73 | 0 | 0 | 0 | 36 | 0 | 11 | 175 | 30 | 50 | HEK293 | 0.2725149 | 4.3921
3492 | DDAB | 1 | 0 | 12.73 | 0 | 0 | 0 | 36 | 0 | 7 | 75 | 30 | 25 | HEK293 | 0.2580806 | 4.225831
3600 | DDAB | 1 | 0 | 12.73 | 0 | 0 | 0 | 36 | 0 | 9 | 75 | 30 | 25 | HEK293 | 0.2580806 | 4.225831
1097 | DOPE | 1 | 1 | 9.784 | 134 | 2 | 9 | 36 | 2 | 10 | 5 | 70 | 400 | HEK293 | 0.8808332 | 11.39932
1150 | DOPE | 1 | 1 | 9.784 | 134 | 2 | 9 | 36 | 2 | 10 | 125 | 70 | 300 | HEK293 | 0.7329116 | 9.695409
673 | DOPE | 1 | 1 | 9.784 | 134 | 2 | 9 | 36 | 2 | 5 | 30 | 50 | 50 | HEK293 | 0.6826271 | 9.116181
1006 | DOPE | 1 | 1 | 9.784 | 134 | 2 | 9 | 36 | 2 | 9 | 30 | 70 | 300 | HEK293 | 0.8307621 | 10.82255
717 | DOPE | 1 | 1 | 9.784 | 134 | 2 | 9 | 36 | 2 | 5 | 125 | 70 | 200 | HEK293 | 0.7547434 | 9.946889
1206 | DOPE | 1 | 1 | 9.784 | 134 | 2 | 9 | 36 | 2 | 11 | 30 | 30 | 25 | HEK293 | 0.2895515 | 4.588344
1108 | DOPE | 1 | 1 | 9.784 | 134 | 2 | 9 | 36 | 2 | 10 | 30 | 50 | 300 | HEK293 | 0.7694063 | 10.11579
786 | DOPE | 1 | 1 | 9.784 | 134 | 2 | 9 | 36 | 2 | 6 | 30 | 70 | 25 | HEK293 | 0.7158221 | 9.498554
875 | DOPE | 1 | 1 | 9.784 | 134 | 2 | 9 | 36 | 2 | 7 | 5 | 50 | 400 | HEK293 | 0.7863335 | 10.31078
1271 | DOPE | 1 | 1 | 9.784 | 134 | 2 | 9 | 36 | 2 | 11 | 150 | 50 | 400 | HEK293 | 0.7037241 | 9.359197
1167 | DOPE | 1 | 1 | 9.784 | 134 | 2 | 9 | 36 | 2 | 10 | 150 | 70 | 200 | HEK293 | 0.7329116 | 9.695409
663 | DOPE | 1 | 1 | 9.784 | 134 | 2 | 9 | 36 | 2 | 5 | 5 | 70 | 200 | HEK293 | 0.9119148 | 11.75735
1487 | DOTAP | 1 | 0 | 12.515 | 52.6 | 0 | 4 | 36 | 2 | 6 | 150 | 50 | 400 | HEK293 | 0.2322046 | 3.927765
1521 | DOTAP | 1 | 0 | 12.515 | 52.6 | 0 | 4 | 36 | 2 | 7 | 5 | 50 | 200 | HEK293 | 0.785362 | 10.29959
1440 | DOTAP | 1 | 0 | 12.515 | 52.6 | 0 | 4 | 36 | 2 | 6 | 75 | 30 | 25 | HEK293 | 0.1338133 | 2.794396
1603 | DOTAP | 1 | 0 | 12.515 | 52.6 | 0 | 4 | 36 | 2 | 7 | 175 | 30 | 50 | HEK293 | 0.2174585 | 3.757905
1304 | DOTAP | 1 | 0 | 12.515 | 52.6 | 0 | 4 | 36 | 2 | 5 | 5 | 50 | 75 | HEK293 | 0.7928797 | 10.38618
1386 | DOTAP | 1 | 0 | 12.515 | 52.6 | 0 | 4 | 36 | 2 | 5 | 175 | 30 | 25 | HEK293 | 0.1499574 | 2.98036
1331 | DOTAP | 1 | 0 | 12.515 | 52.6 | 0 | 4 | 36 | 2 | 5 | 30 | 70 | 400 | HEK293 | 0.69117 | 9.214587
1351 | DOTAP | 1 | 0 | 12.515 | 52.6 | 0 | 4 | 36 | 2 | 5 | 125 | 30 | 50 | HEK293 | 0.14039 | 2.870152
1458 | DOTAP | 1 | 0 | 12.515 | 52.6 | 0 | 4 | 36 | 2 | 6 | 125 | 30 | 25 | HEK293 | 0.14039 | 2.870152
1638 | DOTAP | 1 | 0 | 12.515 | 52.6 | 0 | 4 | 36 | 2 | 9 | 30 | 30 | 25 | HEK293 | 0.2742026 | 4.41154
1800 | DOTAP | 1 | 0 | 12.515 | 52.6 | 0 | 4 | 36 | 2 | 10 | 150 | 30 | 25 | HEK293 | 0.206843 | 3.635625
1850 | DOTAP | 1 | 0 | 12.515 | 52.6 | 0 | 4 | 36 | 2 | 11 | 5 | 70 | 75 | HEK293 | 0.786957 | 10.31796
2274 | DSPC | 1 | 1 | 6.12 | 111 | 0 | 8 | 36 | 0 | 9 | 5 | 50 | 25 | HEK293 | 0.3154085 | 4.88619
2167 | DSPC | 1 | 1 | 6.12 | 111 | 0 | 8 | 36 | 0 | 7 | 5 | 50 | 50 | HEK293 | 0.3154085 | 4.88619
2143 | DSPC | 1 | 1 | 6.12 | 111 | 0 | 8 | 36 | 0 | 6 | 175 | 30 | 50 | HEK293 | 0.3863373 | 5.703219
2207 | DSPC | 1 | 1 | 6.12 | 111 | 0 | 8 | 36 | 0 | 7 | 75 | 50 | 400 | HEK293 | 0.3740878 | 5.562117
2055 | DSPC | 1 | 1 | 6.12 | 111 | 0 | 8 | 36 | 0 | 6 | 5 | 30 | 200 | HEK293 | 0.1854444 | 3.389133
2570 | DSPC | 1 | 1 | 6.12 | 111 | 0 | 8 | 36 | 0 | 11 | 150 | 70 | 75 | HEK293 | 0.7254046 | 9.608935
2009 | DSPC | 1 | 1 | 6.12 | 111 | 0 | 8 | 36 | 0 | 5 | 125 | 50 | 400 | HEK293 | 0.2751091 | 4.421982
2409 | DSPC | 1 | 1 | 6.12 | 111 | 0 | 8 | 36 | 0 | 10 | 30 | 70 | 200 | HEK293 | 0.7732689 | 10.16028
2315 | DSPC | 1 | 1 | 6.12 | 111 | 0 | 8 | 36 | 0 | 9 | 75 | 50 | 400 | HEK293 | 0.3740878 | 5.562117
1946 | DSPC | 1 | 1 | 6.12 | 111 | 0 | 8 | 36 | 0 | 5 | 5 | 30 | 75 | HEK293 | 0.1854444 | 3.389133
2064 | DSPC | 1 | 1 | 6.12 | 111 | 0 | 8 | 36 | 0 | 6 | 5 | 70 | 25 | HEK293 | 0.2248462 | 3.843004
2423 | DSPC | 1 | 1 | 6.12 | 111 | 0 | 8 | 36 | 0 | 10 | 75 | 50 | 400 | HEK293 | 0.3740878 | 5.562117
2142 | DSPC | 1 | 1 | 6.12 | 111 | 0 | 8 | 36 | 0 | 6 | 175 | 30 | 25 | HEK293 | 0.3863373 | 5.703219
1991 | DSPC | 1 | 1 | 6.12 | 111 | 0 | 8 | 36 | 0 | 5 | 75 | 50 | 400 | HEK293 | 0.2766776 | 4.44005
2003 | DSPC | 1 | 1 | 6.12 | 111 | 0 | 8 | 36 | 0 | 5 | 125 | 30 | 400 | HEK293 | 0.3459532 | 5.238035
2567 | DSPC | 1 | 1 | 6.12 | 111 | 0 | 8 | 36 | 0 | 11 | 150 | 50 | 400 | HEK293 | 0.3809808 | 5.641518
2300 | DSPC | 1 | 1 | 6.12 | 111 | 0 | 8 | 36 | 0 | 9 | 30 | 70 | 75 | HEK293 | 0.7732689 | 10.16028
2194 | DSPC | 1 | 1 | 6.12 | 111 | 0 | 8 | 36 | 0 | 7 | 30 | 70 | 300 | HEK293 | 0.7732689 | 10.16028
2160 | DSPC | 1 | 1 | 6.12 | 111 | 0 | 8 | 36 | 0 | 7 | 5 | 30 | 25 | HEK293 | 0.1312744 | 2.76515

## control formulations
High Transfection Controls
Formula label | Ionizable_Lipid | Helper_lipid | P_charged_centers | N_charged_centers | cLogP | cTPSA | Hbond_D | Hbond_A | Total_Carbon_Tails | Double_bonds | NP_ratio | Dlin-MC3:Helper lipid | Dlin-MC3+Helper lipid percentage | Chol:DMG-PEG | RLU_HEK293
1003 | Dlin-MC3-DMA | DDAB | 1 | 0 | 12.73 | 0 | 0 | 0 | 36 | 0 | 4 | 10 | 60 | 100 | 12.772
96 | Dlin-MC3-DMA | 18PG | 0 | 1 | 9.3028 | 149 | 3 | 10 | 36 | 1 | 12 | 50 | 80 | 100 | 12.662
low Transfection Control
Formula label | Ionizable_Lipid | Helper_lipid | P_charged_centers | N_charged_centers | cLogP | cTPSA | Hbond_D | Hbond_A | Total_Carbon_Tails | Double_bonds | NP_ratio | Dlin-MC3:Helper lipid | Dlin-MC3+Helper lipid percentage | Chol:DMG-PEG | RLU_HEK293
712 | Dlin-MC3-DMA | DSPC | 1 | 1 | 6.12 | 111 | 0 | 8 | 36 | 0 | 4 | 1 | 40 | 10 | 1.253
598 | Dlin-MC3-DMA | DSPC | 1 | 1 | 6.12 | 111 | 0 | 8 | 36 | 0 | 4 | 1 | 80 | 500 | 1.386

## experimental_Data
Experimental_Label | Formulation_Label | log_avg_transfection
A1 | 1386 | 4.836282
A2 | 1638 | 2.772589
A3 | 1487 | 2.590267
A4 | 1458 | 1.791759
A5 | 1521 | 2.772589
A6 | 1603 | 1.673976
A7 | 1331 | 2.079442
A8 | 1850 | 1.609438
A9 | 1351 | 2.120264
A10 | 1304 | 3.672072
A11 | 1440 | 3.401197
A12 | 1800 | 5.703782
B1 | 3830 | 2.159484
B2 | 3399 | 1.540445
B3 | 3884 | 1.203973
B4 | 3340 | 0.8472979
B5 | 3871 | 1.098612
B6 | 3257 | 1.203973
B7 | 3600 | 0.8472979
B8 | 3651 | 0.6931472
B9 | 3464 | 1.098612
B10 | 3271 | 1.466337
B11 | 3663 | 3.012262
B12 | 3885 | 6.57647
B13 | 3313 | 1.734601
B14 | 1003 | 2.036882
B15 | 3814 | 0.6931472
B16 | 3492 | 0.6931472
B17 | 3493 | 2.427748
C1 | 1150 | 7.404279
C2 | 875 | 5.925147
C3 | 717 | 4.281285
C4 | 1006 | 3.806662
C5 | 1108 | 3.258097
C6 | 1206 | 2.302585
C7 | 1097 | 4.715518
C8 | 663 | 5.410157
C9 | 1167 | 5.060483
C10 | 1271 | 5.602119
C11 | 673 | 7.607381
C12 | 786 | 9.176611
D1 | 712 | 3.486355
D2 | 2167 | 1.845827
D3 | 2142 | 0.9808293
D4 | 2009 | 1.098612
D5 | 2194 | 0.8472979
D6 | 1946 | 0.9808293
D7 | 598 | 0.6931472
D8 | 2423 | 1.203973
D9 | 2274 | 1.94591
D10 | 2315 | 3.178054
D11 | 2300 | 6.246753
D12 | 2567 | 9.375601
D13 | 2160 | 7.306979
D14 | 2055 | 8.395703
D15 | 2143 | 6.794587
D16 | 1991 | 7.818832
D17 | 2207 | 7.029088
D18 | 2003 | 6.940545
D19 | 2570 | 5.862684
D20 | 2409 | 7.917172
D21 | 2064 | 9.895002
E1 | 3093 | 4.611815
E2 | 2692 | 9.190546
E3 | 2700 | 6.797568
E4 | 3201 | 6.401917
E5 | 3025 | 6.677503
E6 | 2786 | 6.308098
E7 | 2894 | 4.836282
E8 | 2896 | 7.316327
E9 | 3076 | 5.049856
E10 | 2916 | 6.418365
E11 | 3020 | 8.034415
E12 | 2715 | 8.966058
F1 | 422 | 5.673323
F2 | 55 | 5.476464
F3 | 97 | 5.306616
F4 | 621 | 4.454347
F5 | 549 | 4.110874
F6 | 538 | 3.412247
F7 | 396 | 2.852631
F8 | 513 | 3.390024
F9 | 557 | 3.791737
F10 | 96 | 3.64632
F11 | 210 | 5.449607
F12 | 450 | 7.620705
F13 | 91 | 0.6931472
F14 | 609 | 0.9808293
F15 | 405 | 0.2876821
F16 | 54 | 0
F17 | 288 | 0.8472979
F18 | 379 | 1.203973
F19 | 199 | 1.203973
F20 | 342 | 0.2876821
F21 | 521 | 1.098612
F22 | 126 | 1.99243

## combined_data
| Helper_lipid | P_charged_centers | N_charged_centers | cLogP | cTPSA | Hbond_D | Hbond_A | Total_Carbon_Tails | Double_bonds | NP_ratio | Dlin-MC3:Helper lipid | Dlin-MC3+Helper lipid percentage | Chol:DMG-PEG | Cell_Type | Scaled_Predicted_Values | RF_RLU_Predicted_Values | XGB_RLU_Predicted_Values | LGBM_RLU_Predicted_Values | Experimental_Transfection
2692 | 14PA | 0 | 1 | 11.8502 | 119 | 2 | 8 | 28 | 0 | 5 | 175 | 50 | 300 | HEK293 | 0.7098527 | 9.429794 | 7.545126 | 8.825863 | 9.190546
2715 | 14PA | 0 | 1 | 11.8502 | 119 | 2 | 8 | 28 | 0 | 6 | 5 | 70 | 200 | HEK293 | 0.7448563 | 9.833 | 6.27262 | 8.896771 | 8.966058
3025 | 14PA | 0 | 1 | 11.8502 | 119 | 2 | 8 | 28 | 0 | 10 | 5 | 30 | 50 | HEK293 | 0.1948086 | 3.497 | 6.002411 | 3.992021 | 6.677503
3076 | 14PA | 0 | 1 | 11.8502 | 119 | 2 | 8 | 28 | 0 | 10 | 75 | 70 | 300 | HEK293 | 0.8204705 | 10.704 | 3.8858414 | 9.558319 | 5.049856
2896 | 14PA | 0 | 1 | 11.8502 | 119 | 2 | 8 | 28 | 0 | 7 | 150 | 70 | 300 | HEK293 | 0.7037937 | 9.36 | 4.7906523 | 9.451758 | 7.316327
3201 | 14PA | 0 | 1 | 11.8502 | 119 | 2 | 8 | 28 | 0 | 11 | 125 | 70 | 200 | HEK293 | 0.7753277 | 10.184 | 4.1338477 | 9.730397 | 6.401917
2894 | 14PA | 0 | 1 | 11.8502 | 119 | 2 | 8 | 28 | 0 | 7 | 150 | 70 | 75 | HEK293 | 0.7037937 | 9.36 | 5.344465 | 9.451758 | 4.836282
3093 | 14PA | 0 | 1 | 11.8502 | 119 | 2 | 8 | 28 | 0 | 10 | 125 | 70 | 200 | HEK293 | 0.7037937 | 9.36 | 4.1338477 | 9.451758 | 4.611815
2916 | 14PA | 0 | 1 | 11.8502 | 119 | 2 | 8 | 28 | 0 | 9 | 5 | 30 | 25 | HEK293 | 0.1948086 | 3.497 | 6.0356593 | 3.992021 | 6.418365
2700 | 14PA | 0 | 1 | 11.8502 | 119 | 2 | 8 | 28 | 0 | 6 | 5 | 30 | 25 | HEK293 | 0.1203229 | 2.639 | 6.0356593 | 3.771281 | 6.797568
2786 | 14PA | 0 | 1 | 11.8502 | 119 | 2 | 8 | 28 | 0 | 6 | 150 | 70 | 75 | HEK293 | 0.8172584 | 10.667 | 5.344465 | 9.617465 | 6.308098
3020 | 14PA | 0 | 1 | 11.8502 | 119 | 2 | 8 | 28 | 0 | 9 | 175 | 70 | 75 | HEK293 | 0.7669068 | 10.087 | 5.344465 | 9.395304 | 8.034415
91 | 18PG | 0 | 1 | 9.3028 | 149 | 3 | 10 | 36 | 1 | 5 | 175 | 30 | 50 | HEK293 | 0.2358712 | 3.97 | 4.824035 | 3.968246 | 0.6931472
379 | 18PG | 0 | 1 | 9.3028 | 149 | 3 | 10 | 36 | 1 | 9 | 125 | 30 | 50 | HEK293 | 0.2367393 | 3.98 | 6.7964306 | 4.333039 | 1.203973
521 | 18PG | 0 | 1 | 9.3028 | 149 | 3 | 10 | 36 | 1 | 10 | 150 | 70 | 400 | HEK293 | 0.7144482 | 9.482729 | 3.109356 | 9.693419 | 1.098612
54 | 18PG | 0 | 1 | 9.3028 | 149 | 3 | 10 | 36 | 1 | 5 | 125 | 30 | 25 | HEK293 | 0.2093064 | 3.664 | 4.8016253 | 3.767677 | 0
97 | 18PG | 0 | 1 | 9.3028 | 149 | 3 | 10 | 36 | 1 | 5 | 175 | 50 | 50 | HEK293 | 0.2892612 | 4.585 | 4.4520183 | 4.851564 | 5.306616
210 | 18PG | 0 | 1 | 9.3028 | 149 | 3 | 10 | 36 | 1 | 6 | 175 | 70 | 25 | HEK293 | 0.2568799 | 4.212 | 6.0729012 | 4.748546 | 5.449607
549 | 18PG | 0 | 1 | 9.3028 | 149 | 3 | 10 | 36 | 1 | 11 | 5 | 50 | 200 | HEK293 | 0.1233614 | 2.674 | 3.0608923 | 2.925852 | 4.110874
557 | 18PG | 0 | 1 | 9.3028 | 149 | 3 | 10 | 36 | 1 | 11 | 5 | 70 | 400 | HEK293 | 0.2264085 | 3.861 | 2.7743883 | 3.453282 | 3.791737
288 | 18PG | 0 | 1 | 9.3028 | 149 | 3 | 10 | 36 | 1 | 7 | 150 | 30 | 25 | HEK293 | 0.2367393 | 3.98 | 7.221142 | 4.333039 | 0.8472979
396 | 18PG | 0 | 1 | 9.3028 | 149 | 3 | 10 | 36 | 1 | 9 | 150 | 30 | 25 | HEK293 | 0.2367393 | 3.98 | 7.221142 | 4.333039 | 2.852631
199 | 18PG | 0 | 1 | 9.3028 | 149 | 3 | 10 | 36 | 1 | 6 | 175 | 30 | 50 | HEK293 | 0.2358712 | 3.97 | 7.221142 | 3.968246 | 1.203973
55 | 18PG | 0 | 1 | 9.3028 | 149 | 3 | 10 | 36 | 1 | 5 | 125 | 30 | 50 | HEK293 | 0.2093064 | 3.664 | 4.8016253 | 3.767677 | 5.476464
422 | 18PG | 0 | 1 | 9.3028 | 149 | 3 | 10 | 36 | 1 | 9 | 175 | 50 | 75 | HEK293 | 0.7384322 | 9.759 | 10.08036 | 9.876656 | 5.673323
342 | 18PG | 0 | 1 | 9.3028 | 149 | 3 | 10 | 36 | 1 | 9 | 30 | 30 | 25 | HEK293 | 0.2272767 | 3.871 | 6.6036925 | 4.644304 | 0.2876821
126 | 18PG | 0 | 1 | 9.3028 | 149 | 3 | 10 | 36 | 1 | 6 | 30 | 30 | 25 | HEK293 | 0.2125184 | 3.701 | 6.6036925 | 3.598749 | 1.99243
450 | 18PG | 0 | 1 | 9.3028 | 149 | 3 | 10 | 36 | 1 | 10 | 30 | 30 | 25 | HEK293 | 0.2272767 | 3.871 | 6.5238075 | 4.644304 | 7.620705
621 | 18PG | 0 | 1 | 9.3028 | 149 | 3 | 10 | 36 | 1 | 11 | 150 | 50 | 200 | HEK293 | 0.7621321 | 10.032 | 11.168289 | 9.954291 | 4.454347
609 | 18PG | 0 | 1 | 9.3028 | 149 | 3 | 10 | 36 | 1 | 11 | 125 | 70 | 200 | HEK293 | 0.8847122 | 11.444 | 11.512729 | 11.40929 | 0.9808293
513 | 18PG | 0 | 1 | 9.3028 | 149 | 3 | 10 | 36 | 1 | 10 | 150 | 50 | 200 | HEK293 | 0.7418179 | 9.798 | 11.168289 | 9.51897 | 3.390024
538 | 18PG | 0 | 1 | 9.3028 | 149 | 3 | 10 | 36 | 1 | 10 | 175 | 70 | 300 | HEK293 | 0.764042 | 10.054 | 3.109356 | 10.57487 | 3.412247
405 | 18PG | 0 | 1 | 9.3028 | 149 | 3 | 10 | 36 | 1 | 9 | 150 | 50 | 200 | HEK293 | 0.7418179 | 9.798 | 10.08036 | 9.51897 | 0.2876821
3313 | DDAB | 1 | 0 | 12.73 | 0 | 0 | 0 | 36 | 0 | 5 | 150 | 30 | 50 | HEK293 | 0.283792 | 4.522 | 6.234205 | 3.890425 | 1.734601
3830 | DDAB | 1 | 0 | 12.73 | 0 | 0 | 0 | 36 | 0 | 11 | 75 | 70 | 75 | HEK293 | 0.840361 | 10.93312 | 7.695493 | 10.8364 | 2.159484
3271 | DDAB | 1 | 0 | 12.73 | 0 | 0 | 0 | 36 | 0 | 5 | 30 | 70 | 50 | HEK293 | 0.7596145 | 10.003 | 5.9230566 | 8.799408 | 1.466337
3340 | DDAB | 1 | 0 | 12.73 | 0 | 0 | 0 | 36 | 0 | 5 | 175 | 50 | 300 | HEK293 | 0.8057123 | 10.534 | 9.551038 | 9.021194 | 0.8472979
3399 | DDAB | 1 | 0 | 12.73 | 0 | 0 | 0 | 36 | 0 | 6 | 75 | 70 | 200 | HEK293 | 0.8955639 | 11.569 | 8.291694 | 10.78222 | 1.540445
3814 | DDAB | 1 | 0 | 12.73 | 0 | 0 | 0 | 36 | 0 | 11 | 30 | 70 | 300 | HEK293 | 0.9395781 | 12.076 | 9.261262 | 11.57217 | 0.6931472
3257 | DDAB | 1 | 0 | 12.73 | 0 | 0 | 0 | 36 | 0 | 5 | 5 | 70 | 400 | HEK293 | 0.7813178 | 10.253 | 8.698954 | 9.337484 | 1.203973
3651 | DDAB | 1 | 0 | 12.73 | 0 | 0 | 0 | 36 | 0 | 9 | 150 | 70 | 200 | HEK293 | 0.7327709 | 9.693788 | 8.7649145 | 9.248733 | 0.6931472
3493 | DDAB | 1 | 0 | 12.73 | 0 | 0 | 0 | 36 | 0 | 7 | 75 | 30 | 50 | HEK293 | 0.253581 | 4.174 | 6.7544956 | 4.225831 | 2.427748
3885 | DDAB | 1 | 0 | 12.73 | 0 | 0 | 0 | 36 | 0 | 11 | 175 | 70 | 200 | HEK293 | 0.8175937 | 10.67086 | 9.268983 | 10.69785 | 6.57647
3884 | DDAB | 1 | 0 | 12.73 | 0 | 0 | 0 | 36 | 0 | 11 | 175 | 70 | 75 | HEK293 | 0.8175937 | 10.67086 | 9.268983 | 10.69785 | 1.203973
3464 | DDAB | 1 | 0 | 12.73 | 0 | 0 | 0 | 36 | 0 | 7 | 5 | 50 | 75 | HEK293 | 0.7141245 | 9.479 | 9.235932 | 10.10181 | 1.098612
3663 | DDAB | 1 | 0 | 12.73 | 0 | 0 | 0 | 36 | 0 | 9 | 175 | 50 | 200 | HEK293 | 0.7142981 | 9.481 | 9.187193 | 9.027979 | 3.012262
3871 | DDAB | 1 | 0 | 12.73 | 0 | 0 | 0 | 36 | 0 | 11 | 175 | 30 | 50 | HEK293 | 0.2047053 | 3.611 | 6.7882624 | 4.3921 | 1.098612
3492 | DDAB | 1 | 0 | 12.73 | 0 | 0 | 0 | 36 | 0 | 7 | 75 | 30 | 25 | HEK293 | 0.253581 | 4.174 | 6.7544956 | 4.225831 | 0.6931472
3600 | DDAB | 1 | 0 | 12.73 | 0 | 0 | 0 | 36 | 0 | 9 | 75 | 30 | 25 | HEK293 | 0.253581 | 4.174 | 6.7544956 | 4.225831 | 0.8472979
1097 | DOPE | 1 | 1 | 9.784 | 134 | 2 | 9 | 36 | 2 | 10 | 5 | 70 | 400 | HEK293 | 0.8680441 | 11.252 | 11.251184 | 11.39932 | 4.715518
1150 | DOPE | 1 | 1 | 9.784 | 134 | 2 | 9 | 36 | 2 | 10 | 125 | 70 | 300 | HEK293 | 0.7208152 | 9.556071 | 8.476709 | 9.695409 | 7.404279
673 | DOPE | 1 | 1 | 9.784 | 134 | 2 | 9 | 36 | 2 | 5 | 30 | 50 | 50 | HEK293 | 0.7210695 | 9.559 | 9.040586 | 9.116181 | 7.607381
1006 | DOPE | 1 | 1 | 9.784 | 134 | 2 | 9 | 36 | 2 | 9 | 30 | 70 | 300 | HEK293 | 0.8452123 | 10.989 | 7.5054717 | 10.82255 | 3.806662
717 | DOPE | 1 | 1 | 9.784 | 134 | 2 | 9 | 36 | 2 | 5 | 125 | 70 | 200 | HEK293 | 0.7859189 | 10.306 | 7.9033337 | 9.946889 | 4.281285
1206 | DOPE | 1 | 1 | 9.784 | 134 | 2 | 9 | 36 | 2 | 11 | 30 | 30 | 25 | HEK293 | 0.1973262 | 3.526 | 8.468102 | 4.588344 | 2.302585
1108 | DOPE | 1 | 1 | 9.784 | 134 | 2 | 9 | 36 | 2 | 10 | 30 | 50 | 300 | HEK293 | 0.7523223 | 9.919 | 11.135697 | 10.11579 | 3.258097
786 | DOPE | 1 | 1 | 9.784 | 134 | 2 | 9 | 36 | 2 | 6 | 30 | 70 | 25 | HEK293 | 0.7407761 | 9.786 | 7.295322 | 9.498554 | 9.176611
875 | DOPE | 1 | 1 | 9.784 | 134 | 2 | 9 | 36 | 2 | 7 | 5 | 50 | 400 | HEK293 | 0.85971 | 11.156 | 11.57686 | 10.31078 | 5.925147
1271 | DOPE | 1 | 1 | 9.784 | 134 | 2 | 9 | 36 | 2 | 11 | 150 | 50 | 400 | HEK293 | 0.7840463 | 10.28443 | 10.046784 | 9.359197 | 5.602119
1167 | DOPE | 1 | 1 | 9.784 | 134 | 2 | 9 | 36 | 2 | 10 | 150 | 70 | 200 | HEK293 | 0.7208152 | 9.556071 | 10.054512 | 9.695409 | 5.060483
663 | DOPE | 1 | 1 | 9.784 | 134 | 2 | 9 | 36 | 2 | 5 | 5 | 70 | 200 | HEK293 | 0.8939144 | 11.55 | 10.660787 | 11.75735 | 5.410157
1487 | DOTAP | 1 | 0 | 12.515 | 52.6 | 0 | 4 | 36 | 2 | 6 | 150 | 50 | 400 | HEK293 | 0.230836 | 3.912 | 5.6459694 | 3.927765 | 2.590267
1521 | DOTAP | 1 | 0 | 12.515 | 52.6 | 0 | 4 | 36 | 2 | 7 | 5 | 50 | 200 | HEK293 | 0.8123101 | 10.61 | 10.050366 | 10.29959 | 2.772589
1440 | DOTAP | 1 | 0 | 12.515 | 52.6 | 0 | 4 | 36 | 2 | 6 | 75 | 30 | 25 | HEK293 | 0.06615158 | 2.015 | 5.495623 | 2.794396 | 3.401197
1603 | DOTAP | 1 | 0 | 12.515 | 52.6 | 0 | 4 | 36 | 2 | 7 | 175 | 30 | 50 | HEK293 | 0.2047053 | 3.611 | 5.1237707 | 3.757905 | 1.673976
1304 | DOTAP | 1 | 0 | 12.515 | 52.6 | 0 | 4 | 36 | 2 | 5 | 5 | 50 | 75 | HEK293 | 0.8481639 | 11.023 | 9.674526 | 10.38618 | 3.672072
1386 | DOTAP | 1 | 0 | 12.515 | 52.6 | 0 | 4 | 36 | 2 | 5 | 175 | 30 | 25 | HEK293 | 0.1615592 | 3.114 | 5.2703857 | 2.98036 | 4.836282
1331 | DOTAP | 1 | 0 | 12.515 | 52.6 | 0 | 4 | 36 | 2 | 5 | 30 | 70 | 400 | HEK293 | 0.7465926 | 9.853 | 6.7518687 | 9.214587 | 2.079442
1351 | DOTAP | 1 | 0 | 12.515 | 52.6 | 0 | 4 | 36 | 2 | 5 | 125 | 30 | 50 | HEK293 | 0.08195156 | 2.197 | 5.348782 | 2.870152 | 2.120264
1458 | DOTAP | 1 | 0 | 12.515 | 52.6 | 0 | 4 | 36 | 2 | 6 | 125 | 30 | 25 | HEK293 | 0.08195156 | 2.197 | 5.495623 | 2.870152 | 1.791759
1638 | DOTAP | 1 | 0 | 12.515 | 52.6 | 0 | 4 | 36 | 2 | 9 | 30 | 30 | 25 | HEK293 | 0.2481118 | 4.111 | 5.9760423 | 4.41154 | 2.772589
1800 | DOTAP | 1 | 0 | 12.515 | 52.6 | 0 | 4 | 36 | 2 | 10 | 150 | 30 | 25 | HEK293 | 0.2334404 | 3.942 | 5.4904323 | 3.635625 | 5.703782
1850 | DOTAP | 1 | 0 | 12.515 | 52.6 | 0 | 4 | 36 | 2 | 11 | 5 | 70 | 75 | HEK293 | 0.754753 | 9.947 | 10.506483 | 10.31796 | 1.609438
2274 | DSPC | 1 | 1 | 6.12 | 111 | 0 | 8 | 36 | 0 | 9 | 5 | 50 | 25 | HEK293 | 0.2969008 | 4.673 | 5.079854 | 4.88619 | 1.94591
2167 | DSPC | 1 | 1 | 6.12 | 111 | 0 | 8 | 36 | 0 | 7 | 5 | 50 | 50 | HEK293 | 0.2969008 | 4.673 | 5.079854 | 4.88619 | 1.845827
2143 | DSPC | 1 | 1 | 6.12 | 111 | 0 | 8 | 36 | 0 | 6 | 175 | 30 | 50 | HEK293 | 0.297248 | 4.677 | 7.456483 | 5.703219 | 6.794587
2207 | DSPC | 1 | 1 | 6.12 | 111 | 0 | 8 | 36 | 0 | 7 | 75 | 50 | 400 | HEK293 | 0.2358712 | 3.97 | 6.882292 | 5.562117 | 7.029088
2055 | DSPC | 1 | 1 | 6.12 | 111 | 0 | 8 | 36 | 0 | 6 | 5 | 30 | 200 | HEK293 | 0.2023613 | 3.584 | 5.8390384 | 3.389133 | 8.395703
2570 | DSPC | 1 | 1 | 6.12 | 111 | 0 | 8 | 36 | 0 | 11 | 150 | 70 | 75 | HEK293 | 0.7365223 | 9.737 | 9.41163 | 9.608935 | 5.862684
2009 | DSPC | 1 | 1 | 6.12 | 111 | 0 | 8 | 36 | 0 | 5 | 125 | 50 | 400 | HEK293 | 0.2375206 | 3.989 | 6.7827163 | 4.421982 | 1.098612
2409 | DSPC | 1 | 1 | 6.12 | 111 | 0 | 8 | 36 | 0 | 10 | 30 | 70 | 200 | HEK293 | 0.8198628 | 10.697 | 8.580664 | 10.16028 | 7.917172
2315 | DSPC | 1 | 1 | 6.12 | 111 | 0 | 8 | 36 | 0 | 9 | 75 | 50 | 400 | HEK293 | 0.2358712 | 3.97 | 6.882292 | 5.562117 | 3.178054
1946 | DSPC | 1 | 1 | 6.12 | 111 | 0 | 8 | 36 | 0 | 5 | 5 | 30 | 75 | HEK293 | 0.2023613 | 3.584 | 3.3841949 | 3.389133 | 0.9808293
2064 | DSPC | 1 | 1 | 6.12 | 111 | 0 | 8 | 36 | 0 | 6 | 5 | 70 | 25 | HEK293 | 0.126313 | 2.708 | 6.4050817 | 3.843004 | 9.895002
2423 | DSPC | 1 | 1 | 6.12 | 111 | 0 | 8 | 36 | 0 | 10 | 75 | 50 | 400 | HEK293 | 0.2358712 | 3.97 | 7.9542637 | 5.562117 | 1.203973
2142 | DSPC | 1 | 1 | 6.12 | 111 | 0 | 8 | 36 | 0 | 6 | 175 | 30 | 25 | HEK293 | 0.297248 | 4.677 | 7.456483 | 5.703219 | 0.9808293
1991 | DSPC | 1 | 1 | 6.12 | 111 | 0 | 8 | 36 | 0 | 5 | 75 | 50 | 400 | HEK293 | 0.2581821 | 4.227 | 6.7827163 | 4.44005 | 7.818832
2003 | DSPC | 1 | 1 | 6.12 | 111 | 0 | 8 | 36 | 0 | 5 | 125 | 30 | 400 | HEK293 | 0.2992447 | 4.7 | 4.1274543 | 5.238035 | 6.940545
2567 | DSPC | 1 | 1 | 6.12 | 111 | 0 | 8 | 36 | 0 | 11 | 150 | 50 | 400 | HEK293 | 0.2940359 | 4.64 | 8.182095 | 5.641518 | 9.375601
2300 | DSPC | 1 | 1 | 6.12 | 111 | 0 | 8 | 36 | 0 | 9 | 30 | 70 | 75 | HEK293 | 0.8198628 | 10.697 | 8.31755 | 10.16028 | 6.246753
2194 | DSPC | 1 | 1 | 6.12 | 111 | 0 | 8 | 36 | 0 | 7 | 30 | 70 | 300 | HEK293 | 0.8198628 | 10.697 | 6.732406 | 10.16028 | 0.8472979
2160 | DSPC | 1 | 1 | 6.12 | 111 | 0 | 8 | 36 | 0 | 7 | 5 | 30 | 25 | HEK293 | 0.06016147 | 1.946 | 4.6473403 | 2.76515 | 7.306979
1003 | DDAB | 1 | 0 | 12.73 | 0 | 0 | 0 | 36 | 0 | 4 | 10 | 60 | 100 | HEK293 |  | 12.772 | 0 | 0 | 2.036882
96 | 18PG | 0 | 1 | 9.3028 | 149 | 3 | 10 | 36 | 1 | 12 | 50 | 80 | 100 | HEK293 |  | 12.662 | 0 | 0 | 3.64632
712 | DSPC | 1 | 1 | 6.12 | 111 | 0 | 8 | 36 | 0 | 4 | 1 | 40 | 10 | HEK293 |  | 1.253 | 0 | 0 | 3.486355
598 | DSPC | 1 | 1 | 6.12 | 111 | 0 | 8 | 36 | 0 | 4 | 1 | 80 | 500 | HEK293 |  | 1.386 | 0 | 0 | 0.6931472

## only_test_results
0 | Helper_lipid | P_charged_centers | N_charged_centers | cLogP | cTPSA | Hbond_D | Hbond_A | Total_Carbon_Tails | Double_bonds | NP_ratio | Dlin-MC3:Helper lipid | Dlin-MC3+Helper lipid percentage | Chol:DMG-PEG | Cell_Type | Scaled_Predicted_Values | RF_RLU_Predicted_Values | XGB_RLU_Predicted_Values | LGBM_RLU_Predicted_Values | Experimental_Transfection
2692 | 14PA | 0 | 1 | 11.8502 | 119 | 2 | 8 | 28 | 0 | 5 | 175 | 50 | 300 | HEK293 | 0.7098527 | 9.429794 | 7.545126 | 8.825863 | 9.190546
2715 | 14PA | 0 | 1 | 11.8502 | 119 | 2 | 8 | 28 | 0 | 6 | 5 | 70 | 200 | HEK293 | 0.7448563 | 9.833 | 6.27262 | 8.896771 | 8.966058
3025 | 14PA | 0 | 1 | 11.8502 | 119 | 2 | 8 | 28 | 0 | 10 | 5 | 30 | 50 | HEK293 | 0.1948086 | 3.497 | 6.002411 | 3.992021 | 6.677503
3076 | 14PA | 0 | 1 | 11.8502 | 119 | 2 | 8 | 28 | 0 | 10 | 75 | 70 | 300 | HEK293 | 0.8204705 | 10.704 | 3.8858414 | 9.558319 | 5.049856
2896 | 14PA | 0 | 1 | 11.8502 | 119 | 2 | 8 | 28 | 0 | 7 | 150 | 70 | 300 | HEK293 | 0.7037937 | 9.36 | 4.7906523 | 9.451758 | 7.316327
3201 | 14PA | 0 | 1 | 11.8502 | 119 | 2 | 8 | 28 | 0 | 11 | 125 | 70 | 200 | HEK293 | 0.7753277 | 10.184 | 4.1338477 | 9.730397 | 6.401917
2894 | 14PA | 0 | 1 | 11.8502 | 119 | 2 | 8 | 28 | 0 | 7 | 150 | 70 | 75 | HEK293 | 0.7037937 | 9.36 | 5.344465 | 9.451758 | 4.836282
3093 | 14PA | 0 | 1 | 11.8502 | 119 | 2 | 8 | 28 | 0 | 10 | 125 | 70 | 200 | HEK293 | 0.7037937 | 9.36 | 4.1338477 | 9.451758 | 4.611815
2916 | 14PA | 0 | 1 | 11.8502 | 119 | 2 | 8 | 28 | 0 | 9 | 5 | 30 | 25 | HEK293 | 0.1948086 | 3.497 | 6.0356593 | 3.992021 | 6.418365
2700 | 14PA | 0 | 1 | 11.8502 | 119 | 2 | 8 | 28 | 0 | 6 | 5 | 30 | 25 | HEK293 | 0.1203229 | 2.639 | 6.0356593 | 3.771281 | 6.797568
2786 | 14PA | 0 | 1 | 11.8502 | 119 | 2 | 8 | 28 | 0 | 6 | 150 | 70 | 75 | HEK293 | 0.8172584 | 10.667 | 5.344465 | 9.617465 | 6.308098
3020 | 14PA | 0 | 1 | 11.8502 | 119 | 2 | 8 | 28 | 0 | 9 | 175 | 70 | 75 | HEK293 | 0.7669068 | 10.087 | 5.344465 | 9.395304 | 8.034415
91 | 18PG | 0 | 1 | 9.3028 | 149 | 3 | 10 | 36 | 1 | 5 | 175 | 30 | 50 | HEK293 | 0.2358712 | 3.97 | 4.824035 | 3.968246 | 0.6931472
379 | 18PG | 0 | 1 | 9.3028 | 149 | 3 | 10 | 36 | 1 | 9 | 125 | 30 | 50 | HEK293 | 0.2367393 | 3.98 | 6.7964306 | 4.333039 | 1.203973
521 | 18PG | 0 | 1 | 9.3028 | 149 | 3 | 10 | 36 | 1 | 10 | 150 | 70 | 400 | HEK293 | 0.7144482 | 9.482729 | 3.109356 | 9.693419 | 1.098612
54 | 18PG | 0 | 1 | 9.3028 | 149 | 3 | 10 | 36 | 1 | 5 | 125 | 30 | 25 | HEK293 | 0.2093064 | 3.664 | 4.8016253 | 3.767677 | 0
97 | 18PG | 0 | 1 | 9.3028 | 149 | 3 | 10 | 36 | 1 | 5 | 175 | 50 | 50 | HEK293 | 0.2892612 | 4.585 | 4.4520183 | 4.851564 | 5.306616
210 | 18PG | 0 | 1 | 9.3028 | 149 | 3 | 10 | 36 | 1 | 6 | 175 | 70 | 25 | HEK293 | 0.2568799 | 4.212 | 6.0729012 | 4.748546 | 5.449607
549 | 18PG | 0 | 1 | 9.3028 | 149 | 3 | 10 | 36 | 1 | 11 | 5 | 50 | 200 | HEK293 | 0.1233614 | 2.674 | 3.0608923 | 2.925852 | 4.110874
557 | 18PG | 0 | 1 | 9.3028 | 149 | 3 | 10 | 36 | 1 | 11 | 5 | 70 | 400 | HEK293 | 0.2264085 | 3.861 | 2.7743883 | 3.453282 | 3.791737
288 | 18PG | 0 | 1 | 9.3028 | 149 | 3 | 10 | 36 | 1 | 7 | 150 | 30 | 25 | HEK293 | 0.2367393 | 3.98 | 7.221142 | 4.333039 | 0.8472979
396 | 18PG | 0 | 1 | 9.3028 | 149 | 3 | 10 | 36 | 1 | 9 | 150 | 30 | 25 | HEK293 | 0.2367393 | 3.98 | 7.221142 | 4.333039 | 2.852631
199 | 18PG | 0 | 1 | 9.3028 | 149 | 3 | 10 | 36 | 1 | 6 | 175 | 30 | 50 | HEK293 | 0.2358712 | 3.97 | 7.221142 | 3.968246 | 1.203973
55 | 18PG | 0 | 1 | 9.3028 | 149 | 3 | 10 | 36 | 1 | 5 | 125 | 30 | 50 | HEK293 | 0.2093064 | 3.664 | 4.8016253 | 3.767677 | 5.476464
422 | 18PG | 0 | 1 | 9.3028 | 149 | 3 | 10 | 36 | 1 | 9 | 175 | 50 | 75 | HEK293 | 0.7384322 | 9.759 | 10.08036 | 9.876656 | 5.673323
342 | 18PG | 0 | 1 | 9.3028 | 149 | 3 | 10 | 36 | 1 | 9 | 30 | 30 | 25 | HEK293 | 0.2272767 | 3.871 | 6.6036925 | 4.644304 | 0.2876821
126 | 18PG | 0 | 1 | 9.3028 | 149 | 3 | 10 | 36 | 1 | 6 | 30 | 30 | 25 | HEK293 | 0.2125184 | 3.701 | 6.6036925 | 3.598749 | 1.99243
450 | 18PG | 0 | 1 | 9.3028 | 149 | 3 | 10 | 36 | 1 | 10 | 30 | 30 | 25 | HEK293 | 0.2272767 | 3.871 | 6.5238075 | 4.644304 | 7.620705
621 | 18PG | 0 | 1 | 9.3028 | 149 | 3 | 10 | 36 | 1 | 11 | 150 | 50 | 200 | HEK293 | 0.7621321 | 10.032 | 11.168289 | 9.954291 | 4.454347
609 | 18PG | 0 | 1 | 9.3028 | 149 | 3 | 10 | 36 | 1 | 11 | 125 | 70 | 200 | HEK293 | 0.8847122 | 11.444 | 11.512729 | 11.40929 | 0.9808293
513 | 18PG | 0 | 1 | 9.3028 | 149 | 3 | 10 | 36 | 1 | 10 | 150 | 50 | 200 | HEK293 | 0.7418179 | 9.798 | 11.168289 | 9.51897 | 3.390024
538 | 18PG | 0 | 1 | 9.3028 | 149 | 3 | 10 | 36 | 1 | 10 | 175 | 70 | 300 | HEK293 | 0.764042 | 10.054 | 3.109356 | 10.57487 | 3.412247
405 | 18PG | 0 | 1 | 9.3028 | 149 | 3 | 10 | 36 | 1 | 9 | 150 | 50 | 200 | HEK293 | 0.7418179 | 9.798 | 10.08036 | 9.51897 | 0.2876821
3313 | DDAB | 1 | 0 | 12.73 | 0 | 0 | 0 | 36 | 0 | 5 | 150 | 30 | 50 | HEK293 | 0.283792 | 4.522 | 6.234205 | 3.890425 | 1.734601
3830 | DDAB | 1 | 0 | 12.73 | 0 | 0 | 0 | 36 | 0 | 11 | 75 | 70 | 75 | HEK293 | 0.840361 | 10.93312 | 7.695493 | 10.8364 | 2.159484
3271 | DDAB | 1 | 0 | 12.73 | 0 | 0 | 0 | 36 | 0 | 5 | 30 | 70 | 50 | HEK293 | 0.7596145 | 10.003 | 5.9230566 | 8.799408 | 1.466337
3340 | DDAB | 1 | 0 | 12.73 | 0 | 0 | 0 | 36 | 0 | 5 | 175 | 50 | 300 | HEK293 | 0.8057123 | 10.534 | 9.551038 | 9.021194 | 0.8472979
3399 | DDAB | 1 | 0 | 12.73 | 0 | 0 | 0 | 36 | 0 | 6 | 75 | 70 | 200 | HEK293 | 0.8955639 | 11.569 | 8.291694 | 10.78222 | 1.540445
3814 | DDAB | 1 | 0 | 12.73 | 0 | 0 | 0 | 36 | 0 | 11 | 30 | 70 | 300 | HEK293 | 0.9395781 | 12.076 | 9.261262 | 11.57217 | 0.6931472
3257 | DDAB | 1 | 0 | 12.73 | 0 | 0 | 0 | 36 | 0 | 5 | 5 | 70 | 400 | HEK293 | 0.7813178 | 10.253 | 8.698954 | 9.337484 | 1.203973
3651 | DDAB | 1 | 0 | 12.73 | 0 | 0 | 0 | 36 | 0 | 9 | 150 | 70 | 200 | HEK293 | 0.7327709 | 9.693788 | 8.7649145 | 9.248733 | 0.6931472
3493 | DDAB | 1 | 0 | 12.73 | 0 | 0 | 0 | 36 | 0 | 7 | 75 | 30 | 50 | HEK293 | 0.253581 | 4.174 | 6.7544956 | 4.225831 | 2.427748
3885 | DDAB | 1 | 0 | 12.73 | 0 | 0 | 0 | 36 | 0 | 11 | 175 | 70 | 200 | HEK293 | 0.8175937 | 10.67086 | 9.268983 | 10.69785 | 6.57647
3884 | DDAB | 1 | 0 | 12.73 | 0 | 0 | 0 | 36 | 0 | 11 | 175 | 70 | 75 | HEK293 | 0.8175937 | 10.67086 | 9.268983 | 10.69785 | 1.203973
3464 | DDAB | 1 | 0 | 12.73 | 0 | 0 | 0 | 36 | 0 | 7 | 5 | 50 | 75 | HEK293 | 0.7141245 | 9.479 | 9.235932 | 10.10181 | 1.098612
3663 | DDAB | 1 | 0 | 12.73 | 0 | 0 | 0 | 36 | 0 | 9 | 175 | 50 | 200 | HEK293 | 0.7142981 | 9.481 | 9.187193 | 9.027979 | 3.012262
3871 | DDAB | 1 | 0 | 12.73 | 0 | 0 | 0 | 36 | 0 | 11 | 175 | 30 | 50 | HEK293 | 0.2047053 | 3.611 | 6.7882624 | 4.3921 | 1.098612
3492 | DDAB | 1 | 0 | 12.73 | 0 | 0 | 0 | 36 | 0 | 7 | 75 | 30 | 25 | HEK293 | 0.253581 | 4.174 | 6.7544956 | 4.225831 | 0.6931472
3600 | DDAB | 1 | 0 | 12.73 | 0 | 0 | 0 | 36 | 0 | 9 | 75 | 30 | 25 | HEK293 | 0.253581 | 4.174 | 6.7544956 | 4.225831 | 0.8472979
1097 | DOPE | 1 | 1 | 9.784 | 134 | 2 | 9 | 36 | 2 | 10 | 5 | 70 | 400 | HEK293 | 0.8680441 | 11.252 | 11.251184 | 11.39932 | 4.715518
1150 | DOPE | 1 | 1 | 9.784 | 134 | 2 | 9 | 36 | 2 | 10 | 125 | 70 | 300 | HEK293 | 0.7208152 | 9.556071 | 8.476709 | 9.695409 | 7.404279
673 | DOPE | 1 | 1 | 9.784 | 134 | 2 | 9 | 36 | 2 | 5 | 30 | 50 | 50 | HEK293 | 0.7210695 | 9.559 | 9.040586 | 9.116181 | 7.607381
1006 | DOPE | 1 | 1 | 9.784 | 134 | 2 | 9 | 36 | 2 | 9 | 30 | 70 | 300 | HEK293 | 0.8452123 | 10.989 | 7.5054717 | 10.82255 | 3.806662
717 | DOPE | 1 | 1 | 9.784 | 134 | 2 | 9 | 36 | 2 | 5 | 125 | 70 | 200 | HEK293 | 0.7859189 | 10.306 | 7.9033337 | 9.946889 | 4.281285
1206 | DOPE | 1 | 1 | 9.784 | 134 | 2 | 9 | 36 | 2 | 11 | 30 | 30 | 25 | HEK293 | 0.1973262 | 3.526 | 8.468102 | 4.588344 | 2.302585
1108 | DOPE | 1 | 1 | 9.784 | 134 | 2 | 9 | 36 | 2 | 10 | 30 | 50 | 300 | HEK293 | 0.7523223 | 9.919 | 11.135697 | 10.11579 | 3.258097
786 | DOPE | 1 | 1 | 9.784 | 134 | 2 | 9 | 36 | 2 | 6 | 30 | 70 | 25 | HEK293 | 0.7407761 | 9.786 | 7.295322 | 9.498554 | 9.176611
875 | DOPE | 1 | 1 | 9.784 | 134 | 2 | 9 | 36 | 2 | 7 | 5 | 50 | 400 | HEK293 | 0.85971 | 11.156 | 11.57686 | 10.31078 | 5.925147
1271 | DOPE | 1 | 1 | 9.784 | 134 | 2 | 9 | 36 | 2 | 11 | 150 | 50 | 400 | HEK293 | 0.7840463 | 10.28443 | 10.046784 | 9.359197 | 5.602119
1167 | DOPE | 1 | 1 | 9.784 | 134 | 2 | 9 | 36 | 2 | 10 | 150 | 70 | 200 | HEK293 | 0.7208152 | 9.556071 | 10.054512 | 9.695409 | 5.060483
663 | DOPE | 1 | 1 | 9.784 | 134 | 2 | 9 | 36 | 2 | 5 | 5 | 70 | 200 | HEK293 | 0.8939144 | 11.55 | 10.660787 | 11.75735 | 5.410157
1487 | DOTAP | 1 | 0 | 12.515 | 52.6 | 0 | 4 | 36 | 2 | 6 | 150 | 50 | 400 | HEK293 | 0.230836 | 3.912 | 5.6459694 | 3.927765 | 2.590267
1521 | DOTAP | 1 | 0 | 12.515 | 52.6 | 0 | 4 | 36 | 2 | 7 | 5 | 50 | 200 | HEK293 | 0.8123101 | 10.61 | 10.050366 | 10.29959 | 2.772589
1440 | DOTAP | 1 | 0 | 12.515 | 52.6 | 0 | 4 | 36 | 2 | 6 | 75 | 30 | 25 | HEK293 | 0.06615158 | 2.015 | 5.495623 | 2.794396 | 3.401197
1603 | DOTAP | 1 | 0 | 12.515 | 52.6 | 0 | 4 | 36 | 2 | 7 | 175 | 30 | 50 | HEK293 | 0.2047053 | 3.611 | 5.1237707 | 3.757905 | 1.673976
1304 | DOTAP | 1 | 0 | 12.515 | 52.6 | 0 | 4 | 36 | 2 | 5 | 5 | 50 | 75 | HEK293 | 0.8481639 | 11.023 | 9.674526 | 10.38618 | 3.672072
1386 | DOTAP | 1 | 0 | 12.515 | 52.6 | 0 | 4 | 36 | 2 | 5 | 175 | 30 | 25 | HEK293 | 0.1615592 | 3.114 | 5.2703857 | 2.98036 | 4.836282
1331 | DOTAP | 1 | 0 | 12.515 | 52.6 | 0 | 4 | 36 | 2 | 5 | 30 | 70 | 400 | HEK293 | 0.7465926 | 9.853 | 6.7518687 | 9.214587 | 2.079442
1351 | DOTAP | 1 | 0 | 12.515 | 52.6 | 0 | 4 | 36 | 2 | 5 | 125 | 30 | 50 | HEK293 | 0.08195156 | 2.197 | 5.348782 | 2.870152 | 2.120264
1458 | DOTAP | 1 | 0 | 12.515 | 52.6 | 0 | 4 | 36 | 2 | 6 | 125 | 30 | 25 | HEK293 | 0.08195156 | 2.197 | 5.495623 | 2.870152 | 1.791759
1638 | DOTAP | 1 | 0 | 12.515 | 52.6 | 0 | 4 | 36 | 2 | 9 | 30 | 30 | 25 | HEK293 | 0.2481118 | 4.111 | 5.9760423 | 4.41154 | 2.772589
1800 | DOTAP | 1 | 0 | 12.515 | 52.6 | 0 | 4 | 36 | 2 | 10 | 150 | 30 | 25 | HEK293 | 0.2334404 | 3.942 | 5.4904323 | 3.635625 | 5.703782
1850 | DOTAP | 1 | 0 | 12.515 | 52.6 | 0 | 4 | 36 | 2 | 11 | 5 | 70 | 75 | HEK293 | 0.754753 | 9.947 | 10.506483 | 10.31796 | 1.609438
2274 | DSPC | 1 | 1 | 6.12 | 111 | 0 | 8 | 36 | 0 | 9 | 5 | 50 | 25 | HEK293 | 0.2969008 | 4.673 | 5.079854 | 4.88619 | 1.94591
2167 | DSPC | 1 | 1 | 6.12 | 111 | 0 | 8 | 36 | 0 | 7 | 5 | 50 | 50 | HEK293 | 0.2969008 | 4.673 | 5.079854 | 4.88619 | 1.845827
2143 | DSPC | 1 | 1 | 6.12 | 111 | 0 | 8 | 36 | 0 | 6 | 175 | 30 | 50 | HEK293 | 0.297248 | 4.677 | 7.456483 | 5.703219 | 6.794587
2207 | DSPC | 1 | 1 | 6.12 | 111 | 0 | 8 | 36 | 0 | 7 | 75 | 50 | 400 | HEK293 | 0.2358712 | 3.97 | 6.882292 | 5.562117 | 7.029088
2055 | DSPC | 1 | 1 | 6.12 | 111 | 0 | 8 | 36 | 0 | 6 | 5 | 30 | 200 | HEK293 | 0.2023613 | 3.584 | 5.8390384 | 3.389133 | 8.395703
2570 | DSPC | 1 | 1 | 6.12 | 111 | 0 | 8 | 36 | 0 | 11 | 150 | 70 | 75 | HEK293 | 0.7365223 | 9.737 | 9.41163 | 9.608935 | 5.862684
2009 | DSPC | 1 | 1 | 6.12 | 111 | 0 | 8 | 36 | 0 | 5 | 125 | 50 | 400 | HEK293 | 0.2375206 | 3.989 | 6.7827163 | 4.421982 | 1.098612
2409 | DSPC | 1 | 1 | 6.12 | 111 | 0 | 8 | 36 | 0 | 10 | 30 | 70 | 200 | HEK293 | 0.8198628 | 10.697 | 8.580664 | 10.16028 | 7.917172
2315 | DSPC | 1 | 1 | 6.12 | 111 | 0 | 8 | 36 | 0 | 9 | 75 | 50 | 400 | HEK293 | 0.2358712 | 3.97 | 6.882292 | 5.562117 | 3.178054
1946 | DSPC | 1 | 1 | 6.12 | 111 | 0 | 8 | 36 | 0 | 5 | 5 | 30 | 75 | HEK293 | 0.2023613 | 3.584 | 3.3841949 | 3.389133 | 0.9808293
2064 | DSPC | 1 | 1 | 6.12 | 111 | 0 | 8 | 36 | 0 | 6 | 5 | 70 | 25 | HEK293 | 0.126313 | 2.708 | 6.4050817 | 3.843004 | 9.895002
2423 | DSPC | 1 | 1 | 6.12 | 111 | 0 | 8 | 36 | 0 | 10 | 75 | 50 | 400 | HEK293 | 0.2358712 | 3.97 | 7.9542637 | 5.562117 | 1.203973
2142 | DSPC | 1 | 1 | 6.12 | 111 | 0 | 8 | 36 | 0 | 6 | 175 | 30 | 25 | HEK293 | 0.297248 | 4.677 | 7.456483 | 5.703219 | 0.9808293
1991 | DSPC | 1 | 1 | 6.12 | 111 | 0 | 8 | 36 | 0 | 5 | 75 | 50 | 400 | HEK293 | 0.2581821 | 4.227 | 6.7827163 | 4.44005 | 7.818832
2003 | DSPC | 1 | 1 | 6.12 | 111 | 0 | 8 | 36 | 0 | 5 | 125 | 30 | 400 | HEK293 | 0.2992447 | 4.7 | 4.1274543 | 5.238035 | 6.940545
2567 | DSPC | 1 | 1 | 6.12 | 111 | 0 | 8 | 36 | 0 | 11 | 150 | 50 | 400 | HEK293 | 0.2940359 | 4.64 | 8.182095 | 5.641518 | 9.375601
2300 | DSPC | 1 | 1 | 6.12 | 111 | 0 | 8 | 36 | 0 | 9 | 30 | 70 | 75 | HEK293 | 0.8198628 | 10.697 | 8.31755 | 10.16028 | 6.246753
2194 | DSPC | 1 | 1 | 6.12 | 111 | 0 | 8 | 36 | 0 | 7 | 30 | 70 | 300 | HEK293 | 0.8198628 | 10.697 | 6.732406 | 10.16028 | 0.8472979
2160 | DSPC | 1 | 1 | 6.12 | 111 | 0 | 8 | 36 | 0 | 7 | 5 | 30 | 25 | HEK293 | 0.06016147 | 1.946 | 4.6473403 | 2.76515 | 7.306979