## Sheet1
Formula label | Ionizable_Lipid | Helper_lipid | P_charged_centers | N_charged_centers | cLogP | cTPSA | Hbond_D | Hbond_A | Total_Carbon_Tails | Double_bonds | Helper_MW | IL_MW | Chol_MW | PEG_MW | NP_ratio | Dlin-MC3_Helper lipid_ratio | HL_(IL+HL) | (IL+HL) | Chol_DMG-PEG_ratio | PEG_(Chol+PEG) | Size | Zeta | PDI | RLU_HepG2 | RLU_N2a | RLU_ARPE19 | RLU_HEK293 | RLU_B16 | RLU_PC3 | Lipid_NA_ratio
1 | Dlin-MC3-DMA | 18PG | 0 | 1 | 9.3028 | 149 | 3 | 10 | 36 | 1 | 777.1 | 642.09 | 386.654 | 2500 | 4 | 200 | 0.4975124378 | 20 | 500 | 0.1996007984 | 440.1667 | -7.193333 | 0.2926667 | 2.303 | 6.161 | 3.892 | 9.46 | 4.078 | 2.079 | 26.60738
2 | Dlin-MC3-DMA | 18PG | 0 | 1 | 9.3028 | 149 | 3 | 10 | 36 | 1 | 777.1 | 642.09 | 386.654 | 2500 | 8 | 200 | 0.4975124378 | 20 | 500 | 0.1996007984 | 320.9667 | -5.036667 | 0.1876667 | 1.609 | 6.073 | 3.807 | 8.621 | 3.611 | 2.251 | 53.21477
3 | Dlin-MC3-DMA | 18PG | 0 | 1 | 9.3028 | 149 | 3 | 10 | 36 | 1 | 777.1 | 642.09 | 386.654 | 2500 | 12 | 200 | 0.4975124378 | 20 | 500 | 0.1996007984 | 205.6333 | -0.5226667 | 0.4086667 | 2.015 | 4.543 | 2.565 | 8.584 | 2.708 | 1.609 | 79.82215
4 | Dlin-MC3-DMA | 18PG | 0 | 1 | 9.3028 | 149 | 3 | 10 | 36 | 1 | 777.1 | 642.09 | 386.654 | 2500 | 4 | 200 | 0.4975124378 | 40 | 500 | 0.1996007984 | 236.0667 | -4.42 | 0.3596667 | 2.565 | 5.056 | 2.944 | 9.102 | 3.861 | 2.14 | 14.82259
5 | Dlin-MC3-DMA | 18PG | 0 | 1 | 9.3028 | 149 | 3 | 10 | 36 | 1 | 777.1 | 642.09 | 386.654 | 2500 | 8 | 200 | 0.4975124378 | 40 | 500 | 0.1996007984 | 188.6 | -3.686667 | 0.3086667 | 2.803 | 5.303 | 3.045 | 11.098 | 4.856 | 1.705 | 29.64517
6 | Dlin-MC3-DMA | 18PG | 0 | 1 | 9.3028 | 149 | 3 | 10 | 36 | 1 | 777.1 | 642.09 | 386.654 | 2500 | 12 | 200 | 0.4975124378 | 40 | 500 | 0.1996007984 | 248.3 | -2.553333 | 0.3743333 | 1.872 | 4.533 | 2.944 | 9.509 | 3.951 | 2.197 | 44.46776
7 | Dlin-MC3-DMA | 18PG | 0 | 1 | 9.3028 | 149 | 3 | 10 | 36 | 1 | 777.1 | 642.09 | 386.654 | 2500 | 4 | 200 | 0.4975124378 | 60 | 500 | 0.1996007984 | 221.0667 | -1.06 | 0.257 | 2.639 | 4.86 | 2.565 | 9.866 | 2.015 | 2.526 | 10.89432
8 | Dlin-MC3-DMA | 18PG | 0 | 1 | 9.3028 | 149 | 3 | 10 | 36 | 1 | 777.1 | 642.09 | 386.654 | 2500 | 8 | 200 | 0.4975124378 | 60 | 500 | 0.1996007984 | 206.6333 | 1.177333 | 0.3673333 | 2.89 | 4.564 | 2.398 | 10.057 | 2.303 | 1.253 | 21.78864
9 | Dlin-MC3-DMA | 18PG | 0 | 1 | 9.3028 | 149 | 3 | 10 | 36 | 1 | 777.1 | 642.09 | 386.654 | 2500 | 12 | 200 | 0.4975124378 | 60 | 500 | 0.1996007984 | 239.3 | -0.06833333 | 0.301 | 2.197 | 5.872 | 1.609 | 10.787 | 2.565 | 1.504 | 32.68296
10 | Dlin-MC3-DMA | 18PG | 0 | 1 | 9.3028 | 149 | 3 | 10 | 36 | 1 | 777.1 | 642.09 | 386.654 | 2500 | 4 | 200 | 0.4975124378 | 80 | 500 | 0.1996007984 | 228.7 | -24.26667 | 0.5935 | 1.253 | 3.466 | 0.693 | 4.29 | 1.609 | 1.609 | 8.930186
11 | Dlin-MC3-DMA | 18PG | 0 | 1 | 9.3028 | 149 | 3 | 10 | 36 | 1 | 777.1 | 642.09 | 386.654 | 2500 | 8 | 200 | 0.4975124378 | 80 | 500 | 0.1996007984 | 195.4667 | -14.43333 | 0.445 | 1.792 | 4.419 | 1.792 | 9.986 | 1.386 | 1.792 | 17.86037
12 | Dlin-MC3-DMA | 18PG | 0 | 1 | 9.3028 | 149 | 3 | 10 | 36 | 1 | 777.1 | 642.09 | 386.654 | 2500 | 12 | 200 | 0.4975124378 | 80 | 500 | 0.1996007984 | 211.95 | -1.853333 | 0.4661667 | 1.099 | 5.476 | 1.609 | 2.674 | 1.386 | 1.253 | 26.79056
13 | Dlin-MC3-DMA | 18PG | 0 | 1 | 9.3028 | 149 | 3 | 10 | 36 | 1 | 777.1 | 642.09 | 386.654 | 2500 | 4 | 100 | 0.9900990099 | 20 | 500 | 0.1996007984 | 395.5333 | -9.85 | 0.06233333 | 1.705 | 5.756 | 5.497 | 5.283 | 3.638 | 1.609 | 26.74782
14 | Dlin-MC3-DMA | 18PG | 0 | 1 | 9.3028 | 149 | 3 | 10 | 36 | 1 | 777.1 | 642.09 | 386.654 | 2500 | 8 | 100 | 0.9900990099 | 20 | 500 | 0.1996007984 | 412.0667 | -4.376667 | 0.1776667 | 2.251 | 5.58 | 5.497 | 7.526 | 2.14 | 0.693 | 53.49564
15 | Dlin-MC3-DMA | 18PG | 0 | 1 | 9.3028 | 149 | 3 | 10 | 36 | 1 | 777.1 | 642.09 | 386.654 | 2500 | 12 | 100 | 0.9900990099 | 20 | 500 | 0.1996007984 | 288.7667 | -1.413 | 0.6993333 | 1.253 | 4.779 | 5.094 | 8.227 | 2.303 | 1.099 | 80.24346
16 | Dlin-MC3-DMA | 18PG | 0 | 1 | 9.3028 | 149 | 3 | 10 | 36 | 1 | 777.1 | 642.09 | 386.654 | 2500 | 4 | 100 | 0.9900990099 | 40 | 500 | 0.1996007984 | 218.7667 | -4.306667 | 0.298 | 2.251 | 4.625 | 3.219 | 9.761 | 1.253 | 1.504 | 14.90439
17 | Dlin-MC3-DMA | 18PG | 0 | 1 | 9.3028 | 149 | 3 | 10 | 36 | 1 | 777.1 | 642.09 | 386.654 | 2500 | 8 | 100 | 0.9900990099 | 40 | 500 | 0.1996007984 | 221.7667 | -1.85 | 0.3196667 | 2.351 | 4.754 | 4.06 | 9.668 | 2.251 | 1.504 | 29.80878
18 | Dlin-MC3-DMA | 18PG | 0 | 1 | 9.3028 | 149 | 3 | 10 | 36 | 1 | 777.1 | 642.09 | 386.654 | 2500 | 12 | 100 | 0.9900990099 | 40 | 500 | 0.1996007984 | 491.3333 | -4.253333 | 0.671 | 2.079 | 4.522 | 4.174 | 9.741 | 1.705 | 1.386 | 44.71317
19 | Dlin-MC3-DMA | 18PG | 0 | 1 | 9.3028 | 149 | 3 | 10 | 36 | 1 | 777.1 | 642.09 | 386.654 | 2500 | 4 | 100 | 0.9900990099 | 60 | 500 | 0.1996007984 | 227.4 | 0.7283667 | 0.2856667 | 1.946 | 4.934 | 2.398 | 8.985 | 1.609 | 1.386 | 10.95658
20 | Dlin-MC3-DMA | 18PG | 0 | 1 | 9.3028 | 149 | 3 | 10 | 36 | 1 | 777.1 | 642.09 | 386.654 | 2500 | 8 | 100 | 0.9900990099 | 60 | 500 | 0.1996007984 | 217.1 | -0.417 | 0.2863333 | 1.872 | 4.984 | 2.303 | 9.484 | 1.872 | 1.504 | 21.91316
21 | Dlin-MC3-DMA | 18PG | 0 | 1 | 9.3028 | 149 | 3 | 10 | 36 | 1 | 777.1 | 642.09 | 386.654 | 2500 | 12 | 100 | 0.9900990099 | 60 | 500 | 0.1996007984 | 241.5667 | -2.663333 | 0.2963333 | 2.251 | 4.898 | 1.946 | 9.968 | 0.916 | 1.504 | 32.86974
22 | Dlin-MC3-DMA | 18PG | 0 | 1 | 9.3028 | 149 | 3 | 10 | 36 | 1 | 777.1 | 642.09 | 386.654 | 2500 | 4 | 100 | 0.9900990099 | 80 | 500 | 0.1996007984 | 188.8333 | -25.4 | 0.5658333 | 2.14 | 5.043 | 2.833 | 8.644 | 1.609 | 1.099 | 8.982675
23 | Dlin-MC3-DMA | 18PG | 0 | 1 | 9.3028 | 149 | 3 | 10 | 36 | 1 | 777.1 | 642.09 | 386.654 | 2500 | 8 | 100 | 0.9900990099 | 80 | 500 | 0.1996007984 | 184.6 | -17.4 | 0.4296667 | 1.504 | 5.165 | 1.946 | 9.956 | 1.253 | 1.386 | 17.96535
24 | Dlin-MC3-DMA | 18PG | 0 | 1 | 9.3028 | 149 | 3 | 10 | 36 | 1 | 777.1 | 642.09 | 386.654 | 2500 | 12 | 100 | 0.9900990099 | 80 | 500 | 0.1996007984 | 285.2667 | -8.583333 | 0.2706667 | 1.099 | 5.617 | 1.386 | 2.773 | 1.504 | 1.099 | 26.94802
25 | Dlin-MC3-DMA | 18PG | 0 | 1 | 9.3028 | 149 | 3 | 10 | 36 | 1 | 777.1 | 642.09 | 386.654 | 2500 | 4 | 50 | 1.960784314 | 20 | 500 | 0.1996007984 | 431.4 | -6.4 | 0.3016667 | 1.253 | 4.844 | 5.447 | 4.63 | 2.251 | 0.693 | 27.02869
26 | Dlin-MC3-DMA | 18PG | 0 | 1 | 9.3028 | 149 | 3 | 10 | 36 | 1 | 777.1 | 642.09 | 386.654 | 2500 | 8 | 50 | 1.960784314 | 20 | 500 | 0.1996007984 | 265.1333 | -3.806667 | 0.5126667 | 1.792 | 4.977 | 5.561 | 7.685 | 2.442 | 1.253 | 54.05738
27 | Dlin-MC3-DMA | 18PG | 0 | 1 | 9.3028 | 149 | 3 | 10 | 36 | 1 | 777.1 | 642.09 | 386.654 | 2500 | 12 | 50 | 1.960784314 | 20 | 500 | 0.1996007984 | 1283.4 | -1.361667 | 0.6216667 | 2.674 | 4.19 | 4.828 | 7.769 | 2.079 | 0.693 | 81.08607
28 | Dlin-MC3-DMA | 18PG | 0 | 1 | 9.3028 | 149 | 3 | 10 | 36 | 1 | 777.1 | 642.09 | 386.654 | 2500 | 4 | 50 | 1.960784314 | 40 | 500 | 0.1996007984 | 281.9333 | -5.183333 | 0.4633333 | 3.091 | 5.242 | 4.554 | 9.543 | 2.442 | 1.705 | 15.068
29 | Dlin-MC3-DMA | 18PG | 0 | 1 | 9.3028 | 149 | 3 | 10 | 36 | 1 | 777.1 | 642.09 | 386.654 | 2500 | 8 | 50 | 1.960784314 | 40 | 500 | 0.1996007984 | 247.4667 | -2.506667 | 0.4423333 | 1.872 | 4.779 | 4.956 | 10.136 | 1.705 | 1.253 | 30.136
30 | Dlin-MC3-DMA | 18PG | 0 | 1 | 9.3028 | 149 | 3 | 10 | 36 | 1 | 777.1 | 642.09 | 386.654 | 2500 | 12 | 50 | 1.960784314 | 40 | 500 | 0.1996007984 | 230.4 | -2.166667 | 0.252 | 2.251 | 4.454 | 4.86 | 8.814 | 2.526 | 0.916 | 45.204
31 | Dlin-MC3-DMA | 18PG | 0 | 1 | 9.3028 | 149 | 3 | 10 | 36 | 1 | 777.1 | 642.09 | 386.654 | 2500 | 4 | 50 | 1.960784314 | 60 | 500 | 0.1996007984 | 215.5667 | 0.091 | 0.2833333 | 1.946 | 5.063 | 1.946 | 8.805 | 0.693 | 1.253 | 11.0811
32 | Dlin-MC3-DMA | 18PG | 0 | 1 | 9.3028 | 149 | 3 | 10 | 36 | 1 | 777.1 | 642.09 | 386.654 | 2500 | 8 | 50 | 1.960784314 | 60 | 500 | 0.1996007984 | 221.9667 | -0.1256667 | 0.2403333 | 2.251 | 4.883 | 2.485 | 9.334 | 1.253 | 1.253 | 22.1622
33 | Dlin-MC3-DMA | 18PG | 0 | 1 | 9.3028 | 149 | 3 | 10 | 36 | 1 | 777.1 | 642.09 | 386.654 | 2500 | 12 | 50 | 1.960784314 | 60 | 500 | 0.1996007984 | 234.9333 | 0.4073333 | 0.2813333 | 3.584 | 5.198 | 1.609 | 9.443 | 1.705 | 1.099 | 33.2433
34 | Dlin-MC3-DMA | 18PG | 0 | 1 | 9.3028 | 149 | 3 | 10 | 36 | 1 | 777.1 | 642.09 | 386.654 | 2500 | 4 | 50 | 1.960784314 | 80 | 500 | 0.1996007984 | 172.3667 | -25.33333 | 0.5373333 | 3.611 | 4.277 | 1.792 | 9.587 | 1.609 | 1.253 | 9.087653
35 | Dlin-MC3-DMA | 18PG | 0 | 1 | 9.3028 | 149 | 3 | 10 | 36 | 1 | 777.1 | 642.09 | 386.654 | 2500 | 8 | 50 | 1.960784314 | 80 | 500 | 0.1996007984 | 163.9833 | -6.63 | 0.4361667 | 2.803 | 5.204 | 1.946 | 10.442 | 1.253 | 0.916 | 18.17531
36 | Dlin-MC3-DMA | 18PG | 0 | 1 | 9.3028 | 149 | 3 | 10 | 36 | 1 | 777.1 | 642.09 | 386.654 | 2500 | 12 | 50 | 1.960784314 | 80 | 500 | 0.1996007984 | 247.1 | -11.83333 | 0.323 | 0.693 | 5.434 | 2.079 | 3.135 | 0.916 | 1.253 | 27.26296
37 | Dlin-MC3-DMA | 18PG | 0 | 1 | 9.3028 | 149 | 3 | 10 | 36 | 1 | 777.1 | 642.09 | 386.654 | 2500 | 4 | 10 | 9.090909091 | 20 | 500 | 0.1996007984 | 303.8 | -4.81 | 0.3203333 | 1.099 | 5.242 | 4.127 | 7.14 | 1.946 | 1.099 | 29.27566
38 | Dlin-MC3-DMA | 18PG | 0 | 1 | 9.3028 | 149 | 3 | 10 | 36 | 1 | 777.1 | 642.09 | 386.654 | 2500 | 8 | 10 | 9.090909091 | 20 | 500 | 0.1996007984 | 462.6667 | -3.45 | 0.5683333 | 2.833 | 4.673 | 3.526 | 9.996 | 1.705 | 1.386 | 58.55131
39 | Dlin-MC3-DMA | 18PG | 0 | 1 | 9.3028 | 149 | 3 | 10 | 36 | 1 | 777.1 | 642.09 | 386.654 | 2500 | 12 | 10 | 9.090909091 | 20 | 500 | 0.1996007984 | 947.7667 | -0.6773333 | 0.293 | 3.199 | 3.97 | 3.045 | 9.706 | 1.872 | 1.386 | 87.82697
40 | Dlin-MC3-DMA | 18PG | 0 | 1 | 9.3028 | 149 | 3 | 10 | 36 | 1 | 777.1 | 642.09 | 386.654 | 2500 | 4 | 10 | 9.090909091 | 40 | 500 | 0.1996007984 | 242.8 | 1.363333 | 0.251 | 2.773 | 5.366 | 2.485 | 9.851 | 1.946 | 1.386 | 16.37687
41 | Dlin-MC3-DMA | 18PG | 0 | 1 | 9.3028 | 149 | 3 | 10 | 36 | 1 | 777.1 | 642.09 | 386.654 | 2500 | 8 | 10 | 9.090909091 | 40 | 500 | 0.1996007984 | 182.1 | -1.420667 | 0.263 | 2.351 | 5.088 | 3.045 | 9.137 | 1.504 | 1.386 | 32.75374
42 | Dlin-MC3-DMA | 18PG | 0 | 1 | 9.3028 | 149 | 3 | 10 | 36 | 1 | 777.1 | 642.09 | 386.654 | 2500 | 12 | 10 | 9.090909091 | 40 | 500 | 0.1996007984 | 252.6333 | -2.366667 | 0.2736667 | 2.674 | 5.182 | 2.303 | 8.643 | 1.099 | 0.693 | 49.13061
43 | Dlin-MC3-DMA | 18PG | 0 | 1 | 9.3028 | 149 | 3 | 10 | 36 | 1 | 777.1 | 642.09 | 386.654 | 2500 | 4 | 10 | 9.090909091 | 60 | 500 | 0.1996007984 | 242.8 | -1.566667 | 0.2526667 | 1.705 | 5.743 | 1.792 | 8.954 | 1.099 | 1.253 | 12.07728
44 | Dlin-MC3-DMA | 18PG | 0 | 1 | 9.3028 | 149 | 3 | 10 | 36 | 1 | 777.1 | 642.09 | 386.654 | 2500 | 8 | 10 | 9.090909091 | 60 | 500 | 0.1996007984 | 202.9667 | -2.063333 | 0.2573333 | 3.839 | 6.073 | 1.386 | 10.867 | 1.253 | 1.099 | 24.15455
45 | Dlin-MC3-DMA | 18PG | 0 | 1 | 9.3028 | 149 | 3 | 10 | 36 | 1 | 777.1 | 642.09 | 386.654 | 2500 | 12 | 10 | 9.090909091 | 60 | 500 | 0.1996007984 | 142.2667 | -0.186 | 0.2683333 | 3.526 | 6.261 | 1.792 | 10.993 | 1.253 | 1.504 | 36.23183
46 | Dlin-MC3-DMA | 18PG | 0 | 1 | 9.3028 | 149 | 3 | 10 | 36 | 1 | 777.1 | 642.09 | 386.654 | 2500 | 4 | 10 | 9.090909091 | 80 | 500 | 0.1996007984 | 154.0833 | -22.66667 | 0.3755 | 2.015 | 5.591 | 1.792 | 11.769 | 1.099 | 1.504 | 9.927478
47 | Dlin-MC3-DMA | 18PG | 0 | 1 | 9.3028 | 149 | 3 | 10 | 36 | 1 | 777.1 | 642.09 | 386.654 | 2500 | 8 | 10 | 9.090909091 | 80 | 500 | 0.1996007984 | 172.25 | -0.437 | 0.2888333 | 3.258 | 5.849 | 1.609 | 11.956 | 1.099 | 1.099 | 19.85496
48 | Dlin-MC3-DMA | 18PG | 0 | 1 | 9.3028 | 149 | 3 | 10 | 36 | 1 | 777.1 | 642.09 | 386.654 | 2500 | 12 | 10 | 9.090909091 | 80 | 500 | 0.1996007984 | 175.9333 | -2.24 | 0.2343333 | 1.386 | 6.913 | 2.197 | 3.912 | 1.099 | 1.253 | 29.78244
49 | Dlin-MC3-DMA | 18PG | 0 | 1 | 9.3028 | 149 | 3 | 10 | 36 | 1 | 777.1 | 642.09 | 386.654 | 2500 | 4 | 1 | 50 | 20 | 500 | 0.1996007984 | 1859.333 | -19.73333 | 0.579 | 1.253 | 1.946 | 0.693 | 4.543 | 1.099 | 1.099 | 54.55402
50 | Dlin-MC3-DMA | 18PG | 0 | 1 | 9.3028 | 149 | 3 | 10 | 36 | 1 | 777.1 | 642.09 | 386.654 | 2500 | 8 | 1 | 50 | 20 | 500 | 0.1996007984 | 487.5 | -3.413333 | 0.4923333 | 1.099 | 1.099 | 1.099 | 4.094 | 1.253 | 1.099 | 109.108
51 | Dlin-MC3-DMA | 18PG | 0 | 1 | 9.3028 | 149 | 3 | 10 | 36 | 1 | 777.1 | 642.09 | 386.654 | 2500 | 12 | 1 | 50 | 20 | 500 | 0.1996007984 | 1049.967 | -2.423333 | 0.2153333 | 1.504 | 1.792 | 2.079 | 3.367 | 1.253 | 1.386 | 163.662
52 | Dlin-MC3-DMA | 18PG | 0 | 1 | 9.3028 | 149 | 3 | 10 | 36 | 1 | 777.1 | 642.09 | 386.654 | 2500 | 4 | 1 | 50 | 40 | 500 | 0.1996007984 | 370.2333 | -25.56667 | 0.7603333 | 2.862 | 1.946 | 1.609 | 6.029 | 1.253 | 1.386 | 31.10168
53 | Dlin-MC3-DMA | 18PG | 0 | 1 | 9.3028 | 149 | 3 | 10 | 36 | 1 | 777.1 | 642.09 | 386.654 | 2500 | 8 | 1 | 50 | 40 | 500 | 0.1996007984 | 1164.833 | -15.7 | 0.6936667 | 0.916 | 1.609 | 1.386 | 4.6 | 0.916 | 1.504 | 62.20336
54 | Dlin-MC3-DMA | 18PG | 0 | 1 | 9.3028 | 149 | 3 | 10 | 36 | 1 | 777.1 | 642.09 | 386.654 | 2500 | 12 | 1 | 50 | 40 | 500 | 0.1996007984 | 1153.333 | -4.87 | 0.461 | 1.386 | 3.258 | 1.099 | 2.639 | 1.253 | 1.253 | 93.30504
55 | Dlin-MC3-DMA | 18PG | 0 | 1 | 9.3028 | 149 | 3 | 10 | 36 | 1 | 777.1 | 642.09 | 386.654 | 2500 | 4 | 1 | 50 | 60 | 500 | 0.1996007984 | 1720.667 | -28.26667 | 0.7163333 | 0.916 | 1.792 | 1.609 | 3.367 | 1.504 | 0.405 | 23.28424
56 | Dlin-MC3-DMA | 18PG | 0 | 1 | 9.3028 | 149 | 3 | 10 | 36 | 1 | 777.1 | 642.09 | 386.654 | 2500 | 8 | 1 | 50 | 60 | 500 | 0.1996007984 | 214.1667 | -17.83333 | 0.1473333 | 1.099 | 2.197 | 1.386 | 3.85 | 1.253 | 1.253 | 46.56847
57 | Dlin-MC3-DMA | 18PG | 0 | 1 | 9.3028 | 149 | 3 | 10 | 36 | 1 | 777.1 | 642.09 | 386.654 | 2500 | 12 | 1 | 50 | 60 | 500 | 0.1996007984 | 1034.267 | -5.81 | 0.6833333 | 1.253 | 1.386 | 1.099 | 3.861 | 1.253 | 0.916 | 69.85271
58 | Dlin-MC3-DMA | 18PG | 0 | 1 | 9.3028 | 149 | 3 | 10 | 36 | 1 | 777.1 | 642.09 | 386.654 | 2500 | 4 | 1 | 50 | 80 | 500 | 0.1996007984 | 476.1167 | -6.776667 | 0.1313333 | 1.386 | 1.609 | 1.386 | 3.97 | 1.253 | 0.693 | 19.37551
59 | Dlin-MC3-DMA | 18PG | 0 | 1 | 9.3028 | 149 | 3 | 10 | 36 | 1 | 777.1 | 642.09 | 386.654 | 2500 | 8 | 1 | 50 | 80 | 500 | 0.1996007984 | 418.8333 | -5.44 | 0.1518333 | 0 | 0.693 | 1.386 | 4.06 | 1.099 | 1.253 | 38.75103
60 | Dlin-MC3-DMA | 18PG | 0 | 1 | 9.3028 | 149 | 3 | 10 | 36 | 1 | 777.1 | 642.09 | 386.654 | 2500 | 12 | 1 | 50 | 80 | 500 | 0.1996007984 | 268.4333 | -4.47 | 0.102 | 1.099 | 1.386 | 1.609 | 4.234 | 1.253 | 1.504 | 58.12654
61 | Dlin-MC3-DMA | 18PG | 0 | 1 | 9.3028 | 149 | 3 | 10 | 36 | 1 | 777.1 | 642.09 | 386.654 | 2500 | 4 | 200 | 0.4975124378 | 20 | 100 | 0.9900990099 | 514.5667 | -1.836667 | 0.964 | 2.14 | 5.677 | 5.242 | 9.118 | 3.178 | 0.916 | 27.41328
62 | Dlin-MC3-DMA | 18PG | 0 | 1 | 9.3028 | 149 | 3 | 10 | 36 | 1 | 777.1 | 642.09 | 386.654 | 2500 | 8 | 200 | 0.4975124378 | 20 | 100 | 0.9900990099 | 209 | -1.497333 | 0.518 | 1.609 | 5.17 | 5.1 | 7.03 | 2.862 | 1.099 | 54.82656
63 | Dlin-MC3-DMA | 18PG | 0 | 1 | 9.3028 | 149 | 3 | 10 | 36 | 1 | 777.1 | 642.09 | 386.654 | 2500 | 12 | 200 | 0.4975124378 | 20 | 100 | 0.9900990099 | 296.5333 | -1.007333 | 0.3493333 | 2.303 | 3.951 | 3.761 | 8.172 | 1.705 | 0.916 | 82.23984
64 | Dlin-MC3-DMA | 18PG | 0 | 1 | 9.3028 | 149 | 3 | 10 | 36 | 1 | 777.1 | 642.09 | 386.654 | 2500 | 4 | 200 | 0.4975124378 | 40 | 100 | 0.9900990099 | 75.20667 | -1.843333 | 0.6093333 | 3.091 | 5.308 | 4.86 | 8.92 | 2.303 | 1.253 | 15.1248
65 | Dlin-MC3-DMA | 18PG | 0 | 1 | 9.3028 | 149 | 3 | 10 | 36 | 1 | 777.1 | 642.09 | 386.654 | 2500 | 8 | 200 | 0.4975124378 | 40 | 100 | 0.9900990099 | 210.5667 | -0.5933667 | 0.548 | 4.234 | 3.178 | 5.347 | 9.759 | 2.89 | 1.253 | 30.24959
66 | Dlin-MC3-DMA | 18PG | 0 | 1 | 9.3028 | 149 | 3 | 10 | 36 | 1 | 777.1 | 642.09 | 386.654 | 2500 | 12 | 200 | 0.4975124378 | 40 | 100 | 0.9900990099 | 184.1667 | -7.61 | 0.46 | 3.135 | 4.344 | 3.584 | 9.91 | 2.14 | 1.099 | 45.37439
67 | Dlin-MC3-DMA | 18PG | 0 | 1 | 9.3028 | 149 | 3 | 10 | 36 | 1 | 777.1 | 642.09 | 386.654 | 2500 | 4 | 200 | 0.4975124378 | 60 | 100 | 0.9900990099 | 133.6667 | -4.72 | 0.5046667 | 4.167 | 5.313 | 2.89 | 9.788 | 2.251 | 1.253 | 11.02863
68 | Dlin-MC3-DMA | 18PG | 0 | 1 | 9.3028 | 149 | 3 | 10 | 36 | 1 | 777.1 | 642.09 | 386.654 | 2500 | 8 | 200 | 0.4975124378 | 60 | 100 | 0.9900990099 | 145.6667 | -3.62 | 0.4826667 | 3.314 | 4.554 | 3.497 | 10.054 | 1.386 | 1.386 | 22.05727
69 | Dlin-MC3-DMA | 18PG | 0 | 1 | 9.3028 | 149 | 3 | 10 | 36 | 1 | 777.1 | 642.09 | 386.654 | 2500 | 12 | 200 | 0.4975124378 | 60 | 100 | 0.9900990099 | 164.5333 | -4.233333 | 0.3256667 | 3.57 | 5.278 | 1.792 | 11.208 | 1.253 | 1.099 | 33.0859
70 | Dlin-MC3-DMA | 18PG | 0 | 1 | 9.3028 | 149 | 3 | 10 | 36 | 1 | 777.1 | 642.09 | 386.654 | 2500 | 4 | 200 | 0.4975124378 | 80 | 100 | 0.9900990099 | 415.6 | -2 | 0.1446667 | 1.872 | 4.682 | 1.946 | 8.416 | 0.916 | 0.916 | 8.980554
71 | Dlin-MC3-DMA | 18PG | 0 | 1 | 9.3028 | 149 | 3 | 10 | 36 | 1 | 777.1 | 642.09 | 386.654 | 2500 | 8 | 200 | 0.4975124378 | 80 | 100 | 0.9900990099 | 420.6 | -2.613333 | 0.2136667 | 2.485 | 3.497 | 1.609 | 10.519 | 1.253 | 0.916 | 17.96111
72 | Dlin-MC3-DMA | 18PG | 0 | 1 | 9.3028 | 149 | 3 | 10 | 36 | 1 | 777.1 | 642.09 | 386.654 | 2500 | 12 | 200 | 0.4975124378 | 80 | 100 | 0.9900990099 | 725.6667 | -0.01566667 | 0.112 | 2.603 | 5.136 | 1.946 | 12.319 | 1.792 | 1.099 | 26.94166
73 | Dlin-MC3-DMA | 18PG | 0 | 1 | 9.3028 | 149 | 3 | 10 | 36 | 1 | 777.1 | 642.09 | 386.654 | 2500 | 4 | 100 | 0.9900990099 | 20 | 100 | 0.9900990099 | 613.1333 | -2.063333 | 0.6993333 | 1.946 | 5.908 | 5.338 | 8.725 | 2.996 | 0.405 | 27.55772
74 | Dlin-MC3-DMA | 18PG | 0 | 1 | 9.3028 | 149 | 3 | 10 | 36 | 1 | 777.1 | 642.09 | 386.654 | 2500 | 8 | 100 | 0.9900990099 | 20 | 100 | 0.9900990099 | 187.7333 | -1.543333 | 0.447 | 1.705 | 5.13 | 5.05 | 7.148 | 3.418 | 1.386 | 55.11545
75 | Dlin-MC3-DMA | 18PG | 0 | 1 | 9.3028 | 149 | 3 | 10 | 36 | 1 | 777.1 | 642.09 | 386.654 | 2500 | 12 | 100 | 0.9900990099 | 20 | 100 | 0.9900990099 | 99.15667 | -1.906667 | 0.6696667 | 1.946 | 4.443 | 3.689 | 8.766 | 1.705 | 1.705 | 82.67317
76 | Dlin-MC3-DMA | 18PG | 0 | 1 | 9.3028 | 149 | 3 | 10 | 36 | 1 | 777.1 | 642.09 | 386.654 | 2500 | 4 | 100 | 0.9900990099 | 40 | 100 | 0.9900990099 | 118.2 | -1.441 | 0.441 | 2.97 | 5.407 | 4.673 | 9.07 | 1.705 | 1.099 | 15.2081
77 | Dlin-MC3-DMA | 18PG | 0 | 1 | 9.3028 | 149 | 3 | 10 | 36 | 1 | 777.1 | 642.09 | 386.654 | 2500 | 8 | 100 | 0.9900990099 | 40 | 100 | 0.9900990099 | 170.9667 | -1.497333 | 0.6416667 | 3.114 | 4.625 | 3.434 | 9.798 | 2.674 | 1.386 | 30.41621
78 | Dlin-MC3-DMA | 18PG | 0 | 1 | 9.3028 | 149 | 3 | 10 | 36 | 1 | 777.1 | 642.09 | 386.654 | 2500 | 12 | 100 | 0.9900990099 | 40 | 100 | 0.9900990099 | 215.6333 | -4.113333 | 0.624 | 3.114 | 4.654 | 3.584 | 10.032 | 1.792 | 1.099 | 45.62431
79 | Dlin-MC3-DMA | 18PG | 0 | 1 | 9.3028 | 149 | 3 | 10 | 36 | 1 | 777.1 | 642.09 | 386.654 | 2500 | 4 | 100 | 0.9900990099 | 60 | 100 | 0.9900990099 | 182.2 | -3.46 | 0.565 | 2.708 | 4.575 | 1.609 | 10.357 | 1.609 | 0.916 | 11.09156
80 | Dlin-MC3-DMA | 18PG | 0 | 1 | 9.3028 | 149 | 3 | 10 | 36 | 1 | 777.1 | 642.09 | 386.654 | 2500 | 8 | 100 | 0.9900990099 | 60 | 100 | 0.9900990099 | 207.7333 | -5.52 | 0.4123333 | 2.639 | 4.736 | 2.89 | 10.134 | 1.946 | 0.916 | 22.18313
81 | Dlin-MC3-DMA | 18PG | 0 | 1 | 9.3028 | 149 | 3 | 10 | 36 | 1 | 777.1 | 642.09 | 386.654 | 2500 | 12 | 100 | 0.9900990099 | 60 | 100 | 0.9900990099 | 348.7 | -2.886667 | 0.7226667 | 3.45 | 5.13 | 1.946 | 11.444 | 1.705 | 1.705 | 33.27469
82 | Dlin-MC3-DMA | 18PG | 0 | 1 | 9.3028 | 149 | 3 | 10 | 36 | 1 | 777.1 | 642.09 | 386.654 | 2500 | 4 | 100 | 0.9900990099 | 80 | 100 | 0.9900990099 | 379.2667 | -2.153333 | 0.08066667 | 1.609 | 5.056 | 1.609 | 8.579 | 1.386 | 1.099 | 9.033294
83 | Dlin-MC3-DMA | 18PG | 0 | 1 | 9.3028 | 149 | 3 | 10 | 36 | 1 | 777.1 | 642.09 | 386.654 | 2500 | 8 | 100 | 0.9900990099 | 80 | 100 | 0.9900990099 | 430.7333 | -1.356667 | 0.1146667 | 1.872 | 4.205 | 1.386 | 6.127 | 1.253 | 1.099 | 18.06659
84 | Dlin-MC3-DMA | 18PG | 0 | 1 | 9.3028 | 149 | 3 | 10 | 36 | 1 | 777.1 | 642.09 | 386.654 | 2500 | 12 | 100 | 0.9900990099 | 80 | 100 | 0.9900990099 | 255.0167 | 0.8676667 | 0.3485 | 2.996 | 5.165 | 1.792 | 12.586 | 0.916 | 0.693 | 27.09988
85 | Dlin-MC3-DMA | 18PG | 0 | 1 | 9.3028 | 149 | 3 | 10 | 36 | 1 | 777.1 | 642.09 | 386.654 | 2500 | 4 | 50 | 1.960784314 | 20 | 100 | 0.9900990099 | 738.2667 | -1.916667 | 0.8876667 | 1.705 | 6.014 | 5.056 | 8.454 | 3.135 | 1.253 | 27.84661
86 | Dlin-MC3-DMA | 18PG | 0 | 1 | 9.3028 | 149 | 3 | 10 | 36 | 1 | 777.1 | 642.09 | 386.654 | 2500 | 8 | 50 | 1.960784314 | 20 | 100 | 0.9900990099 | 190.2 | -0.8103333 | 0.453 | 1.946 | 5.198 | 5.394 | 7.951 | 2.197 | 1.386 | 55.69323
87 | Dlin-MC3-DMA | 18PG | 0 | 1 | 9.3028 | 149 | 3 | 10 | 36 | 1 | 777.1 | 642.09 | 386.654 | 2500 | 12 | 50 | 1.960784314 | 20 | 100 | 0.9900990099 | 210.8 | -2.876667 | 0.6863333 | 1.253 | 4.511 | 3.892 | 8.79 | 1.946 | 1.253 | 83.53984
88 | Dlin-MC3-DMA | 18PG | 0 | 1 | 9.3028 | 149 | 3 | 10 | 36 | 1 | 777.1 | 642.09 | 386.654 | 2500 | 4 | 50 | 1.960784314 | 40 | 100 | 0.9900990099 | 263.4667 | -2.14 | 0.6276667 | 1.946 | 5.714 | 5.62 | 9.014 | 1.872 | 1.609 | 15.37472
89 | Dlin-MC3-DMA | 18PG | 0 | 1 | 9.3028 | 149 | 3 | 10 | 36 | 1 | 777.1 | 642.09 | 386.654 | 2500 | 8 | 50 | 1.960784314 | 40 | 100 | 0.9900990099 | 162 | -0.342 | 0.5363333 | 1.705 | 5.17 | 5.03 | 9.952 | 2.14 | 0.693 | 30.74944
90 | Dlin-MC3-DMA | 18PG | 0 | 1 | 9.3028 | 149 | 3 | 10 | 36 | 1 | 777.1 | 642.09 | 386.654 | 2500 | 12 | 50 | 1.960784314 | 40 | 100 | 0.9900990099 | 203.3333 | -2.2 | 0.3433333 | 1.705 | 4.927 | 3.258 | 10.517 | 2.603 | 1.099 | 46.12416
91 | Dlin-MC3-DMA | 18PG | 0 | 1 | 9.3028 | 149 | 3 | 10 | 36 | 1 | 777.1 | 642.09 | 386.654 | 2500 | 4 | 50 | 1.960784314 | 60 | 100 | 0.9900990099 | 194 | -3.503333 | 0.4843333 | 3.512 | 4.883 | 3.258 | 10.551 | 1.609 | 1.099 | 11.21742
92 | Dlin-MC3-DMA | 18PG | 0 | 1 | 9.3028 | 149 | 3 | 10 | 36 | 1 | 777.1 | 642.09 | 386.654 | 2500 | 8 | 50 | 1.960784314 | 60 | 100 | 0.9900990099 | 235.7333 | -2.013333 | 0.3413333 | 2.398 | 5.236 | 3.219 | 11.074 | 1.386 | 0.916 | 22.43484
93 | Dlin-MC3-DMA | 18PG | 0 | 1 | 9.3028 | 149 | 3 | 10 | 36 | 1 | 777.1 | 642.09 | 386.654 | 2500 | 12 | 50 | 1.960784314 | 60 | 100 | 0.9900990099 | 183.1667 | -3.336667 | 0.2956667 | 2.079 | 5.075 | 2.708 | 11.66 | 1.504 | 1.386 | 33.65227
94 | Dlin-MC3-DMA | 18PG | 0 | 1 | 9.3028 | 149 | 3 | 10 | 36 | 1 | 777.1 | 642.09 | 386.654 | 2500 | 4 | 50 | 1.960784314 | 80 | 100 | 0.9900990099 | 264.4667 | -6.496667 | 0.139 | 3.541 | 5.576 | 2.197 | 10.835 | 1.504 | 0.916 | 9.138773
95 | Dlin-MC3-DMA | 18PG | 0 | 1 | 9.3028 | 149 | 3 | 10 | 36 | 1 | 777.1 | 642.09 | 386.654 | 2500 | 8 | 50 | 1.960784314 | 80 | 100 | 0.9900990099 | 410.2 | 0.9383 | 0.1466667 | 2.079 | 4.86 | 2.079 | 11.636 | 0.916 | 0.916 | 18.27755
96 | Dlin-MC3-DMA | 18PG | 0 | 1 | 9.3028 | 149 | 3 | 10 | 36 | 1 | 777.1 | 642.09 | 386.654 | 2500 | 12 | 50 | 1.960784314 | 80 | 100 | 0.9900990099 | 363.8 | 0.4627 | 0.1483333 | 1.946 | 5.165 | 1.792 | 12.662 | 1.099 | 1.099 | 27.41632
97 | Dlin-MC3-DMA | 18PG | 0 | 1 | 9.3028 | 149 | 3 | 10 | 36 | 1 | 777.1 | 642.09 | 386.654 | 2500 | 4 | 10 | 9.090909091 | 20 | 100 | 0.9900990099 | 457.7667 | -20.96667 | 0.88 | 2.351 | 5.136 | 4.205 | 5.745 | 2.079 | 2.079 | 30.15773
98 | Dlin-MC3-DMA | 18PG | 0 | 1 | 9.3028 | 149 | 3 | 10 | 36 | 1 | 777.1 | 642.09 | 386.654 | 2500 | 8 | 10 | 9.090909091 | 20 | 100 | 0.9900990099 | 170.4667 | -1.013333 | 0.4363333 | 1.792 | 3.738 | 3.829 | 8.332 | 3.497 | 1.872 | 60.31546
99 | Dlin-MC3-DMA | 18PG | 0 | 1 | 9.3028 | 149 | 3 | 10 | 36 | 1 | 777.1 | 642.09 | 386.654 | 2500 | 12 | 10 | 9.090909091 | 20 | 100 | 0.9900990099 | 205.1333 | -0.8125533 | 0.81 | 2.015 | 3.466 | 4.205 | 8.183 | 3.239 | 1.872 | 90.47319
100 | Dlin-MC3-DMA | 18PG | 0 | 1 | 9.3028 | 149 | 3 | 10 | 36 | 1 | 777.1 | 642.09 | 386.654 | 2500 | 4 | 10 | 9.090909091 | 40 | 100 | 0.9900990099 | 153.8667 | -1.636667 | 0.3436667 | 2.351 | 5.389 | 4.159 | 8.525 | 3.091 | 1.946 | 16.70765
101 | Dlin-MC3-DMA | 18PG | 0 | 1 | 9.3028 | 149 | 3 | 10 | 36 | 1 | 777.1 | 642.09 | 386.654 | 2500 | 8 | 10 | 9.090909091 | 40 | 100 | 0.9900990099 | 202.0333 | -0.02266667 | 0.3646667 | 2.251 | 4.043 | 4.554 | 8.45 | 2.398 | 1.792 | 33.4153
102 | Dlin-MC3-DMA | 18PG | 0 | 1 | 9.3028 | 149 | 3 | 10 | 36 | 1 | 777.1 | 642.09 | 386.654 | 2500 | 12 | 10 | 9.090909091 | 40 | 100 | 0.9900990099 | 192.2667 | -3.43 | 0.267 | 3.784 | 4.111 | 4.344 | 9.234 | 2.442 | 1.386 | 50.12295
103 | Dlin-MC3-DMA | 18PG | 0 | 1 | 9.3028 | 149 | 3 | 10 | 36 | 1 | 777.1 | 642.09 | 386.654 | 2500 | 4 | 10 | 9.090909091 | 60 | 100 | 0.9900990099 | 176.8 | -13.4 | 0.3533333 | 2.442 | 5.82 | 4.673 | 11.024 | 1.504 | 1.946 | 12.22429
104 | Dlin-MC3-DMA | 18PG | 0 | 1 | 9.3028 | 149 | 3 | 10 | 36 | 1 | 777.1 | 642.09 | 386.654 | 2500 | 8 | 10 | 9.090909091 | 60 | 100 | 0.9900990099 | 293.4667 | -1.985333 | 0.3906667 | 2.303 | 5.635 | 4.852 | 8.867 | 1.609 | 1.609 | 24.44858
105 | Dlin-MC3-DMA | 18PG | 0 | 1 | 9.3028 | 149 | 3 | 10 | 36 | 1 | 777.1 | 642.09 | 386.654 | 2500 | 12 | 10 | 9.090909091 | 60 | 100 | 0.9900990099 | 281.8333 | -3.243333 | 0.2173333 | 3.135 | 3.135 | 4.205 | 10.038 | 2.303 | 1.253 | 36.67286
106 | Dlin-MC3-DMA | 18PG | 0 | 1 | 9.3028 | 149 | 3 | 10 | 36 | 1 | 777.1 | 642.09 | 386.654 | 2500 | 4 | 10 | 9.090909091 | 80 | 100 | 0.9900990099 | 496.8667 | -1.304 | 0.1536667 | 1.504 | 6.109 | 4.595 | 5.541 | 1.386 | 1.386 | 9.982608
107 | Dlin-MC3-DMA | 18PG | 0 | 1 | 9.3028 | 149 | 3 | 10 | 36 | 1 | 777.1 | 642.09 | 386.654 | 2500 | 8 | 10 | 9.090909091 | 80 | 100 | 0.9900990099 | 526.7333 | -0.888 | 0.369 | 2.833 | 4.868 | 4.963 | 10.398 | 1.386 | 1.504 | 19.96522
108 | Dlin-MC3-DMA | 18PG | 0 | 1 | 9.3028 | 149 | 3 | 10 | 36 | 1 | 777.1 | 642.09 | 386.654 | 2500 | 12 | 10 | 9.090909091 | 80 | 100 | 0.9900990099 | 501.1333 | -0.4176667 | 0.277 | 1.946 | 4.736 | 4.796 | 10.646 | 1.609 | 1.099 | 29.94782
109 | Dlin-MC3-DMA | 18PG | 0 | 1 | 9.3028 | 149 | 3 | 10 | 36 | 1 | 777.1 | 642.09 | 386.654 | 2500 | 4 | 1 | 50 | 20 | 100 | 0.9900990099 | 237.7333 | -6.72 | 0.221 | 1.705 | 1.099 | 1.386 | 3.773 | 1.705 | 1.253 | 56.15779
110 | Dlin-MC3-DMA | 18PG | 0 | 1 | 9.3028 | 149 | 3 | 10 | 36 | 1 | 777.1 | 642.09 | 386.654 | 2500 | 8 | 1 | 50 | 20 | 100 | 0.9900990099 | 154.0667 | -5.936667 | 0.2003333 | 0.916 | 1.386 | 0.693 | 4.828 | 1.253 | 2.015 | 112.3156
111 | Dlin-MC3-DMA | 18PG | 0 | 1 | 9.3028 | 149 | 3 | 10 | 36 | 1 | 777.1 | 642.09 | 386.654 | 2500 | 12 | 1 | 50 | 20 | 100 | 0.9900990099 | 185.1 | -3.736667 | 0.109 | 1.386 | 1.099 | 1.609 | 2.14 | 1.386 | 1.609 | 168.4734
112 | Dlin-MC3-DMA | 18PG | 0 | 1 | 9.3028 | 149 | 3 | 10 | 36 | 1 | 777.1 | 642.09 | 386.654 | 2500 | 4 | 1 | 50 | 40 | 100 | 0.9900990099 | 196.1667 | -7.57 | 0.2033333 | 1.792 | 1.946 | 1.099 | 3.178 | 1.504 | 1.609 | 31.7031
113 | Dlin-MC3-DMA | 18PG | 0 | 1 | 9.3028 | 149 | 3 | 10 | 36 | 1 | 777.1 | 642.09 | 386.654 | 2500 | 8 | 1 | 50 | 40 | 100 | 0.9900990099 | 298.0333 | -4.593333 | 0.1 | 1.386 | 1.099 | 1.386 | 2.565 | 1.386 | 1.872 | 63.40619
114 | Dlin-MC3-DMA | 18PG | 0 | 1 | 9.3028 | 149 | 3 | 10 | 36 | 1 | 777.1 | 642.09 | 386.654 | 2500 | 12 | 1 | 50 | 40 | 100 | 0.9900990099 | 189.2333 | -1.266667 | 0.111 | 1.253 | 1.386 | 1.792 | 2.674 | 1.253 | 1.504 | 95.10929
115 | Dlin-MC3-DMA | 18PG | 0 | 1 | 9.3028 | 149 | 3 | 10 | 36 | 1 | 777.1 | 642.09 | 386.654 | 2500 | 4 | 1 | 50 | 60 | 100 | 0.9900990099 | 241.5 | -16.4 | 0.1063333 | 5.075 | 1.386 | 1.609 | 8.939 | 2.015 | 1.253 | 23.55153
116 | Dlin-MC3-DMA | 18PG | 0 | 1 | 9.3028 | 149 | 3 | 10 | 36 | 1 | 777.1 | 642.09 | 386.654 | 2500 | 8 | 1 | 50 | 60 | 100 | 0.9900990099 | 249.8 | -1.483333 | 0.209 | 1.386 | 1.386 | 1.099 | 4.078 | 1.609 | 1.386 | 47.10306
117 | Dlin-MC3-DMA | 18PG | 0 | 1 | 9.3028 | 149 | 3 | 10 | 36 | 1 | 777.1 | 642.09 | 386.654 | 2500 | 12 | 1 | 50 | 60 | 100 | 0.9900990099 | 346.5 | -0.622 | 0.06166667 | 1.504 | 1.609 | 1.792 | 2.741 | 1.253 | 1.705 | 70.65459
118 | Dlin-MC3-DMA | 18PG | 0 | 1 | 9.3028 | 149 | 3 | 10 | 36 | 1 | 777.1 | 642.09 | 386.654 | 2500 | 4 | 1 | 50 | 80 | 100 | 0.9900990099 | 364.1333 | -8.473333 | 0.201 | 1.504 | 0.693 | 1.386 | 1.946 | 0.916 | 1.386 | 19.47575
119 | Dlin-MC3-DMA | 18PG | 0 | 1 | 9.3028 | 149 | 3 | 10 | 36 | 1 | 777.1 | 642.09 | 386.654 | 2500 | 8 | 1 | 50 | 80 | 100 | 0.9900990099 | 812.3667 | -5.833333 | 0.1326667 | 1.504 | 1.386 | 1.099 | 2.803 | 1.609 | 0.916 | 38.9515
120 | Dlin-MC3-DMA | 18PG | 0 | 1 | 9.3028 | 149 | 3 | 10 | 36 | 1 | 777.1 | 642.09 | 386.654 | 2500 | 12 | 1 | 50 | 80 | 100 | 0.9900990099 | 409.6 | -6.46 | 0.2903333 | 0.916 | 1.609 | 1.099 | 2.674 | 1.386 | 1.253 | 58.42725
121 | Dlin-MC3-DMA | 18PG | 0 | 1 | 9.3028 | 149 | 3 | 10 | 36 | 1 | 777.1 | 642.09 | 386.654 | 2500 | 4 | 200 | 0.4975124378 | 20 | 10 | 9.090909091 | 113.3 | -1.485333 | 0.2383333 | 1.386 | 2.079 | 1.792 | 3.97 | 1.504 | 1.609 | 35.67188
122 | Dlin-MC3-DMA | 18PG | 0 | 1 | 9.3028 | 149 | 3 | 10 | 36 | 1 | 777.1 | 642.09 | 386.654 | 2500 | 8 | 200 | 0.4975124378 | 20 | 10 | 9.090909091 | 179.0667 | -0.4156667 | 0.4283333 | 0.916 | 1.609 | 2.079 | 4.543 | 1.386 | 1.504 | 71.34376
123 | Dlin-MC3-DMA | 18PG | 0 | 1 | 9.3028 | 149 | 3 | 10 | 36 | 1 | 777.1 | 642.09 | 386.654 | 2500 | 12 | 200 | 0.4975124378 | 20 | 10 | 9.090909091 | 1512.333 | -2.8 | 0.5993333 | 0.916 | 1.386 | 1.099 | 3.676 | 2.015 | 1.253 | 107.0156
124 | Dlin-MC3-DMA | 18PG | 0 | 1 | 9.3028 | 149 | 3 | 10 | 36 | 1 | 777.1 | 642.09 | 386.654 | 2500 | 4 | 200 | 0.4975124378 | 40 | 10 | 9.090909091 | 108.3167 | -1.42 | 0.3073333 | 1.504 | 2.197 | 2.485 | 4.585 | 1.504 | 1.504 | 18.22177
125 | Dlin-MC3-DMA | 18PG | 0 | 1 | 9.3028 | 149 | 3 | 10 | 36 | 1 | 777.1 | 642.09 | 386.654 | 2500 | 8 | 200 | 0.4975124378 | 40 | 10 | 9.090909091 | 153.9 | -0.8453333 | 0.4356667 | 2.674 | 3.219 | 1.946 | 7.272 | 1.386 | 0.916 | 36.44354
126 | Dlin-MC3-DMA | 18PG | 0 | 1 | 9.3028 | 149 | 3 | 10 | 36 | 1 | 777.1 | 642.09 | 386.654 | 2500 | 12 | 200 | 0.4975124378 | 40 | 10 | 9.090909091 | 120.1 | -1.69 | 0.4006667 | 2.14 | 3.497 | 1.609 | 7.583 | 1.792 | 1.099 | 54.66531
127 | Dlin-MC3-DMA | 18PG | 0 | 1 | 9.3028 | 149 | 3 | 10 | 36 | 1 | 777.1 | 642.09 | 386.654 | 2500 | 4 | 200 | 0.4975124378 | 60 | 10 | 9.090909091 | 166.4 | -3.313333 | 0.504 | 1.099 | 2.639 | 1.609 | 4.212 | 0.916 | 1.386 | 12.40507
128 | Dlin-MC3-DMA | 18PG | 0 | 1 | 9.3028 | 149 | 3 | 10 | 36 | 1 | 777.1 | 642.09 | 386.654 | 2500 | 8 | 200 | 0.4975124378 | 60 | 10 | 9.090909091 | 192.9 | -1.398 | 0.3566667 | 2.197 | 3.892 | 2.833 | 7.668 | 1.099 | 1.386 | 24.81014
129 | Dlin-MC3-DMA | 18PG | 0 | 1 | 9.3028 | 149 | 3 | 10 | 36 | 1 | 777.1 | 642.09 | 386.654 | 2500 | 12 | 200 | 0.4975124378 | 60 | 10 | 9.090909091 | 260.3667 | -0.9406667 | 0.331 | 2.015 | 4.007 | 3.045 | 6.919 | 1.099 | 1.099 | 37.2152
130 | Dlin-MC3-DMA | 18PG | 0 | 1 | 9.3028 | 149 | 3 | 10 | 36 | 1 | 777.1 | 642.09 | 386.654 | 2500 | 4 | 200 | 0.4975124378 | 80 | 10 | 9.090909091 | 230.6333 | 8.696667 | 0.3133333 | 1.099 | 3.178 | 1.946 | 4.758 | 1.099 | 1.253 | 9.496717
131 | Dlin-MC3-DMA | 18PG | 0 | 1 | 9.3028 | 149 | 3 | 10 | 36 | 1 | 777.1 | 642.09 | 386.654 | 2500 | 8 | 200 | 0.4975124378 | 80 | 10 | 9.090909091 | 237.4 | -0.939 | 0.2586667 | 1.386 | 3.296 | 2.833 | 6.624 | 0.916 | 1.504 | 18.99343
132 | Dlin-MC3-DMA | 18PG | 0 | 1 | 9.3028 | 149 | 3 | 10 | 36 | 1 | 777.1 | 642.09 | 386.654 | 2500 | 12 | 200 | 0.4975124378 | 80 | 10 | 9.090909091 | 208.8333 | -0.976 | 0.286 | 0.916 | 4.635 | 4.127 | 3.738 | 1.099 | 1.253 | 28.49015
133 | Dlin-MC3-DMA | 18PG | 0 | 1 | 9.3028 | 149 | 3 | 10 | 36 | 1 | 777.1 | 642.09 | 386.654 | 2500 | 4 | 100 | 0.9900990099 | 20 | 10 | 9.090909091 | 129.5333 | -1.733333 | 0.2316667 | 1.504 | 2.079 | 1.792 | 3.664 | 1.386 | 1.253 | 35.85741
134 | Dlin-MC3-DMA | 18PG | 0 | 1 | 9.3028 | 149 | 3 | 10 | 36 | 1 | 777.1 | 642.09 | 386.654 | 2500 | 8 | 100 | 0.9900990099 | 20 | 10 | 9.090909091 | 247.0333 | -1.54 | 0.714 | 1.253 | 1.609 | 1.099 | 3.98 | 0.916 | 2.197 | 71.71482
135 | Dlin-MC3-DMA | 18PG | 0 | 1 | 9.3028 | 149 | 3 | 10 | 36 | 1 | 777.1 | 642.09 | 386.654 | 2500 | 12 | 100 | 0.9900990099 | 20 | 10 | 9.090909091 | 1955.333 | -1.195667 | 0.7043333 | 1.099 | 1.609 | 1.386 | 3.902 | 1.099 | 2.526 | 107.5722
136 | Dlin-MC3-DMA | 18PG | 0 | 1 | 9.3028 | 149 | 3 | 10 | 36 | 1 | 777.1 | 642.09 | 386.654 | 2500 | 4 | 100 | 0.9900990099 | 40 | 10 | 9.090909091 | 181.4667 | -1.7 | 0.334 | 1.099 | 1.946 | 1.792 | 4.407 | 1.253 | 1.504 | 18.32049
137 | Dlin-MC3-DMA | 18PG | 0 | 1 | 9.3028 | 149 | 3 | 10 | 36 | 1 | 777.1 | 642.09 | 386.654 | 2500 | 8 | 100 | 0.9900990099 | 40 | 10 | 9.090909091 | 144.4 | -0.9883333 | 0.396 | 1.386 | 2.996 | 1.792 | 7.049 | 1.099 | 1.386 | 36.64097
138 | Dlin-MC3-DMA | 18PG | 0 | 1 | 9.3028 | 149 | 3 | 10 | 36 | 1 | 777.1 | 642.09 | 386.654 | 2500 | 12 | 100 | 0.9900990099 | 40 | 10 | 9.090909091 | 123.8 | -2.643333 | 0.3663333 | 1.099 | 1.386 | 2.398 | 5.715 | 0.916 | 1.386 | 54.96146
139 | Dlin-MC3-DMA | 18PG | 0 | 1 | 9.3028 | 149 | 3 | 10 | 36 | 1 | 777.1 | 642.09 | 386.654 | 2500 | 4 | 100 | 0.9900990099 | 60 | 10 | 9.090909091 | 253.1333 | -0.6033333 | 0.4773333 | 1.253 | 2.89 | 1.792 | 4.723 | 1.099 | 1.872 | 12.47485
140 | Dlin-MC3-DMA | 18PG | 0 | 1 | 9.3028 | 149 | 3 | 10 | 36 | 1 | 777.1 | 642.09 | 386.654 | 2500 | 8 | 100 | 0.9900990099 | 60 | 10 | 9.090909091 | 212.9667 | -0.5116667 | 0.3306667 | 1.872 | 3.97 | 3.989 | 8.706 | 1.099 | 1.386 | 24.94969
141 | Dlin-MC3-DMA | 18PG | 0 | 1 | 9.3028 | 149 | 3 | 10 | 36 | 1 | 777.1 | 642.09 | 386.654 | 2500 | 12 | 100 | 0.9900990099 | 60 | 10 | 9.090909091 | 219.6333 | -1.116667 | 0.313 | 2.639 | 2.773 | 3.638 | 9.002 | 0.693 | 1.386 | 37.42454
142 | Dlin-MC3-DMA | 18PG | 0 | 1 | 9.3028 | 149 | 3 | 10 | 36 | 1 | 777.1 | 642.09 | 386.654 | 2500 | 4 | 100 | 0.9900990099 | 80 | 10 | 9.090909091 | 243.4333 | 2.933333 | 0.3026667 | 1.792 | 3.296 | 1.609 | 6.114 | 1.386 | 2.485 | 9.552024
143 | Dlin-MC3-DMA | 18PG | 0 | 1 | 9.3028 | 149 | 3 | 10 | 36 | 1 | 777.1 | 642.09 | 386.654 | 2500 | 8 | 100 | 0.9900990099 | 80 | 10 | 9.090909091 | 226.2667 | 0.5203333 | 0.2513333 | 1.872 | 4.06 | 2.833 | 7.602 | 1.386 | 1.609 | 19.10405
144 | Dlin-MC3-DMA | 18PG | 0 | 1 | 9.3028 | 149 | 3 | 10 | 36 | 1 | 777.1 | 642.09 | 386.654 | 2500 | 12 | 100 | 0.9900990099 | 80 | 10 | 9.090909091 | 262.2333 | -2.67 | 0.09533333 | 2.14 | 4.317 | 3.689 | 8.837 | 1.504 | 0.916 | 28.65607
145 | Dlin-MC3-DMA | 18PG | 0 | 1 | 9.3028 | 149 | 3 | 10 | 36 | 1 | 777.1 | 642.09 | 386.654 | 2500 | 4 | 50 | 1.960784314 | 20 | 10 | 9.090909091 | 135.9333 | -1.596667 | 0.2573333 | 1.253 | 2.079 | 1.792 | 4.241 | 1.504 | 1.099 | 36.22847
146 | Dlin-MC3-DMA | 18PG | 0 | 1 | 9.3028 | 149 | 3 | 10 | 36 | 1 | 777.1 | 642.09 | 386.654 | 2500 | 8 | 50 | 1.960784314 | 20 | 10 | 9.090909091 | 967.0333 | -1.566667 | 1 | 0.916 | 2.079 | 1.792 | 4.454 | 1.253 | 0.916 | 72.45695
147 | Dlin-MC3-DMA | 18PG | 0 | 1 | 9.3028 | 149 | 3 | 10 | 36 | 1 | 777.1 | 642.09 | 386.654 | 2500 | 12 | 50 | 1.960784314 | 20 | 10 | 9.090909091 | 1599.667 | -2.373333 | 0.2236667 | 1.386 | 1.609 | 1.792 | 4.714 | 0.693 | 1.099 | 108.6854
148 | Dlin-MC3-DMA | 18PG | 0 | 1 | 9.3028 | 149 | 3 | 10 | 36 | 1 | 777.1 | 642.09 | 386.654 | 2500 | 4 | 50 | 1.960784314 | 40 | 10 | 9.090909091 | 113.75 | -1.247667 | 0.3625 | 1.386 | 1.946 | 2.197 | 6.707 | 1.099 | 1.253 | 18.51792
149 | Dlin-MC3-DMA | 18PG | 0 | 1 | 9.3028 | 149 | 3 | 10 | 36 | 1 | 777.1 | 642.09 | 386.654 | 2500 | 8 | 50 | 1.960784314 | 40 | 10 | 9.090909091 | 142.2667 | -1.014 | 0.315 | 1.386 | 2.996 | 1.386 | 6.335 | 1.504 | 1.253 | 37.03584
150 | Dlin-MC3-DMA | 18PG | 0 | 1 | 9.3028 | 149 | 3 | 10 | 36 | 1 | 777.1 | 642.09 | 386.654 | 2500 | 12 | 50 | 1.960784314 | 40 | 10 | 9.090909091 | 142.3333 | -3.99 | 0.3933333 | 1.386 | 1.792 | 1.609 | 6.452 | 1.099 | 1.253 | 55.55375
151 | Dlin-MC3-DMA | 18PG | 0 | 1 | 9.3028 | 149 | 3 | 10 | 36 | 1 | 777.1 | 642.09 | 386.654 | 2500 | 4 | 50 | 1.960784314 | 60 | 10 | 9.090909091 | 256.9667 | -10.79333 | 0.2893333 | 1.099 | 2.639 | 1.946 | 5.034 | 1.099 | 1.253 | 12.6144
152 | Dlin-MC3-DMA | 18PG | 0 | 1 | 9.3028 | 149 | 3 | 10 | 36 | 1 | 777.1 | 642.09 | 386.654 | 2500 | 8 | 50 | 1.960784314 | 60 | 10 | 9.090909091 | 205.9333 | -1.503333 | 0.315 | 2.398 | 3.932 | 1.609 | 8.742 | 1.386 | 1.609 | 25.2288
153 | Dlin-MC3-DMA | 18PG | 0 | 1 | 9.3028 | 149 | 3 | 10 | 36 | 1 | 777.1 | 642.09 | 386.654 | 2500 | 12 | 50 | 1.960784314 | 60 | 10 | 9.090909091 | 184.7 | -1.180333 | 0.3396667 | 2.303 | 2.773 | 1.792 | 8.485 | 1.609 | 0.916 | 37.8432
154 | Dlin-MC3-DMA | 18PG | 0 | 1 | 9.3028 | 149 | 3 | 10 | 36 | 1 | 777.1 | 642.09 | 386.654 | 2500 | 4 | 50 | 1.960784314 | 80 | 10 | 9.090909091 | 244.4333 | 1.269667 | 0.245 | 1.504 | 3.664 | 1.099 | 6.387 | 1.099 | 0.693 | 9.66264
155 | Dlin-MC3-DMA | 18PG | 0 | 1 | 9.3028 | 149 | 3 | 10 | 36 | 1 | 777.1 | 642.09 | 386.654 | 2500 | 8 | 50 | 1.960784314 | 80 | 10 | 9.090909091 | 247.3667 | -1.149667 | 0.2413333 | 2.015 | 4.143 | 1.609 | 7.715 | 1.609 | 1.099 | 19.32528
156 | Dlin-MC3-DMA | 18PG | 0 | 1 | 9.3028 | 149 | 3 | 10 | 36 | 1 | 777.1 | 642.09 | 386.654 | 2500 | 12 | 50 | 1.960784314 | 80 | 10 | 9.090909091 | 250.6333 | -1.219667 | 0.1526667 | 2.251 | 4.543 | 3.258 | 8.171 | 0.693 | 1.609 | 28.98792
157 | Dlin-MC3-DMA | 18PG | 0 | 1 | 9.3028 | 149 | 3 | 10 | 36 | 1 | 777.1 | 642.09 | 386.654 | 2500 | 4 | 10 | 9.090909091 | 20 | 10 | 9.090909091 | 636.7 | -2.273333 | 1 | 1.705 | 2.485 | 1.609 | 3.701 | 1.099 | 1.504 | 39.19699
158 | Dlin-MC3-DMA | 18PG | 0 | 1 | 9.3028 | 149 | 3 | 10 | 36 | 1 | 777.1 | 642.09 | 386.654 | 2500 | 8 | 10 | 9.090909091 | 20 | 10 | 9.090909091 | 691.7 | -1.220667 | 0.9566667 | 1.792 | 2.197 | 1.792 | 3.871 | 0.916 | 1.386 | 78.39398
159 | Dlin-MC3-DMA | 18PG | 0 | 1 | 9.3028 | 149 | 3 | 10 | 36 | 1 | 777.1 | 642.09 | 386.654 | 2500 | 12 | 10 | 9.090909091 | 20 | 10 | 9.090909091 | 1708.333 | -1.876667 | 0.6 | 1.386 | 1.946 | 1.946 | 5.617 | 0.916 | 0.916 | 117.591
160 | Dlin-MC3-DMA | 18PG | 0 | 1 | 9.3028 | 149 | 3 | 10 | 36 | 1 | 777.1 | 642.09 | 386.654 | 2500 | 4 | 10 | 9.090909091 | 40 | 10 | 9.090909091 | 111.6667 | -1.019767 | 0.341 | 1.253 | 2.565 | 1.792 | 4.736 | 0.693 | 1.386 | 20.09737
161 | Dlin-MC3-DMA | 18PG | 0 | 1 | 9.3028 | 149 | 3 | 10 | 36 | 1 | 777.1 | 642.09 | 386.654 | 2500 | 8 | 10 | 9.090909091 | 40 | 10 | 9.090909091 | 148.1333 | -1.61 | 0.512 | 0.916 | 3.045 | 1.792 | 6.261 | 1.099 | 1.504 | 40.19474
162 | Dlin-MC3-DMA | 18PG | 0 | 1 | 9.3028 | 149 | 3 | 10 | 36 | 1 | 777.1 | 642.09 | 386.654 | 2500 | 12 | 10 | 9.090909091 | 40 | 10 | 9.090909091 | 118 | -1.693333 | 0.3286667 | 1.504 | 2.485 | 2.079 | 6.118 | 1.504 | 0.916 | 60.29212
163 | Dlin-MC3-DMA | 18PG | 0 | 1 | 9.3028 | 149 | 3 | 10 | 36 | 1 | 777.1 | 642.09 | 386.654 | 2500 | 4 | 10 | 9.090909091 | 60 | 10 | 9.090909091 | 233.5 | -0.879 | 0.3913333 | 1.386 | 4.043 | 1.609 | 5.781 | 1.253 | 1.386 | 13.73083
164 | Dlin-MC3-DMA | 18PG | 0 | 1 | 9.3028 | 149 | 3 | 10 | 36 | 1 | 777.1 | 642.09 | 386.654 | 2500 | 8 | 10 | 9.090909091 | 60 | 10 | 9.090909091 | 264.6667 | -0.7903333 | 0.4076667 | 2.398 | 4.043 | 2.485 | 8.81 | 0.916 | 0.693 | 27.46166
165 | Dlin-MC3-DMA | 18PG | 0 | 1 | 9.3028 | 149 | 3 | 10 | 36 | 1 | 777.1 | 642.09 | 386.654 | 2500 | 12 | 10 | 9.090909091 | 60 | 10 | 9.090909091 | 220.9 | -1.506667 | 0.306 | 1.792 | 2.89 | 2.197 | 7.845 | 1.609 | 1.386 | 41.1925
166 | Dlin-MC3-DMA | 18PG | 0 | 1 | 9.3028 | 149 | 3 | 10 | 36 | 1 | 777.1 | 642.09 | 386.654 | 2500 | 4 | 10 | 9.090909091 | 80 | 10 | 9.090909091 | 256.1 | 0.6063333 | 0.2643333 | 1.792 | 4.997 | 2.079 | 8 | 1.386 | 1.099 | 10.54756
167 | Dlin-MC3-DMA | 18PG | 0 | 1 | 9.3028 | 149 | 3 | 10 | 36 | 1 | 777.1 | 642.09 | 386.654 | 2500 | 8 | 10 | 9.090909091 | 80 | 10 | 9.090909091 | 278.3 | -1.317 | 0.2173333 | 1.946 | 4.913 | 3.434 | 9.616 | 1.253 | 1.872 | 21.09512
168 | Dlin-MC3-DMA | 18PG | 0 | 1 | 9.3028 | 149 | 3 | 10 | 36 | 1 | 777.1 | 642.09 | 386.654 | 2500 | 12 | 10 | 9.090909091 | 80 | 10 | 9.090909091 | 265.9 | -0.9513333 | 0.18 | 2.303 | 4.111 | 3.526 | 9.782 | 1.099 | 1.609 | 31.64269
169 | Dlin-MC3-DMA | 18PG | 0 | 1 | 9.3028 | 149 | 3 | 10 | 36 | 1 | 777.1 | 642.09 | 386.654 | 2500 | 4 | 1 | 50 | 20 | 10 | 9.090909091 | 675.8333 | -3.106667 | 0.61 | 1.253 | 3.555 | 2.565 | 2.442 | 0.693 | 1.504 | 72.59281
170 | Dlin-MC3-DMA | 18PG | 0 | 1 | 9.3028 | 149 | 3 | 10 | 36 | 1 | 777.1 | 642.09 | 386.654 | 2500 | 8 | 1 | 50 | 20 | 10 | 9.090909091 | 682.8333 | -31.73333 | 0.205 | 1.099 | 4.942 | 3.97 | 4.902 | 1.099 | 1.609 | 145.1856
171 | Dlin-MC3-DMA | 18PG | 0 | 1 | 9.3028 | 149 | 3 | 10 | 36 | 1 | 777.1 | 642.09 | 386.654 | 2500 | 12 | 1 | 50 | 20 | 10 | 9.090909091 | 464 | -2.386667 | 0.5746667 | 1.386 | 3.367 | 2.708 | 2.079 | 1.099 | 1.504 | 217.7784
172 | Dlin-MC3-DMA | 18PG | 0 | 1 | 9.3028 | 149 | 3 | 10 | 36 | 1 | 777.1 | 642.09 | 386.654 | 2500 | 4 | 1 | 50 | 40 | 10 | 9.090909091 | 163.5667 | -1.746667 | 0.1336667 | 1.609 | 1.386 | 1.609 | 3.676 | 0.916 | 0.405 | 37.86623
173 | Dlin-MC3-DMA | 18PG | 0 | 1 | 9.3028 | 149 | 3 | 10 | 36 | 1 | 777.1 | 642.09 | 386.654 | 2500 | 8 | 1 | 50 | 40 | 10 | 9.090909091 | 459.9667 | -1.683333 | 0.1546667 | 1.386 | 1.946 | 1.099 | 5.46 | 1.253 | 2.197 | 75.73246
174 | Dlin-MC3-DMA | 18PG | 0 | 1 | 9.3028 | 149 | 3 | 10 | 36 | 1 | 777.1 | 642.09 | 386.654 | 2500 | 12 | 1 | 50 | 40 | 10 | 9.090909091 | 753.9667 | -1.856667 | 0.5463333 | 1.099 | 1.946 | 1.099 | 6.318 | 1.386 | 0.916 | 113.5987
175 | Dlin-MC3-DMA | 18PG | 0 | 1 | 9.3028 | 149 | 3 | 10 | 36 | 1 | 777.1 | 642.09 | 386.654 | 2500 | 4 | 1 | 50 | 60 | 10 | 9.090909091 | 194.8667 | -1.74 | 0.121 | 1.253 | 1.386 | 1.946 | 6.304 | 1.386 | 1.386 | 26.2907
176 | Dlin-MC3-DMA | 18PG | 0 | 1 | 9.3028 | 149 | 3 | 10 | 36 | 1 | 777.1 | 642.09 | 386.654 | 2500 | 8 | 1 | 50 | 60 | 10 | 9.090909091 | 934.6333 | -1.833333 | 0.794 | 1.872 | 1.609 | 1.099 | 7.738 | 0.405 | 1.504 | 52.5814
177 | Dlin-MC3-DMA | 18PG | 0 | 1 | 9.3028 | 149 | 3 | 10 | 36 | 1 | 777.1 | 642.09 | 386.654 | 2500 | 12 | 1 | 50 | 60 | 10 | 9.090909091 | 1021.5 | -1.422667 | 0.392 | 1.099 | 1.386 | 1.609 | 4.771 | 1.253 | 1.253 | 78.87211
178 | Dlin-MC3-DMA | 18PG | 0 | 1 | 9.3028 | 149 | 3 | 10 | 36 | 1 | 777.1 | 642.09 | 386.654 | 2500 | 4 | 1 | 50 | 80 | 10 | 9.090909091 | 201 | -1.713333 | 0.1396667 | 1.609 | 1.386 | 1.609 | 3.418 | 1.386 | 1.099 | 20.50294
179 | Dlin-MC3-DMA | 18PG | 0 | 1 | 9.3028 | 149 | 3 | 10 | 36 | 1 | 777.1 | 642.09 | 386.654 | 2500 | 8 | 1 | 50 | 80 | 10 | 9.090909091 | 456.4 | -2.203333 | 0.4346667 | 1.253 | 1.099 | 1.099 | 6.364 | 1.253 | 1.253 | 41.00588
180 | Dlin-MC3-DMA | 18PG | 0 | 1 | 9.3028 | 149 | 3 | 10 | 36 | 1 | 777.1 | 642.09 | 386.654 | 2500 | 12 | 1 | 50 | 80 | 10 | 9.090909091 | 398.5 | -1.184333 | 0.2806667 | 1.504 | 1.099 | 1.386 | 3.951 | 0.916 | 1.504 | 61.50881
181 | Dlin-MC3-DMA | DOPE | 1 | 1 | 9.784 | 134 | 2 | 9 | 36 | 2 | 744 | 642.09 | 386.654 | 2500 | 4 | 200 | 0.4975124378 | 20 | 500 | 0.1996007984 | 288.9667 | -7.436667 | 0.4643333 | 2.485 | 6.284 | 5.568 | 6.382 | 2.485 | 2.079 | 26.47303
182 | Dlin-MC3-DMA | DOPE | 1 | 1 | 9.784 | 134 | 2 | 9 | 36 | 2 | 744 | 642.09 | 386.654 | 2500 | 8 | 200 | 0.4975124378 | 20 | 500 | 0.1996007984 | 533.7 | -3.523333 | 0.4033333 | 1.792 | 6.05 | 6.561 | 7.404 | 2.526 | 1.792 | 52.94606
183 | Dlin-MC3-DMA | DOPE | 1 | 1 | 9.784 | 134 | 2 | 9 | 36 | 2 | 744 | 642.09 | 386.654 | 2500 | 12 | 200 | 0.4975124378 | 20 | 500 | 0.1996007984 | 342.3333 | -3.396667 | 0.4963333 | 1.609 | 5.537 | 6.384 | 9.651 | 3.773 | 2.89 | 79.4191
184 | Dlin-MC3-DMA | DOPE | 1 | 1 | 9.784 | 134 | 2 | 9 | 36 | 2 | 744 | 642.09 | 386.654 | 2500 | 4 | 200 | 0.4975124378 | 40 | 500 | 0.1996007984 | 237.1333 | -4.23 | 0.211 | 1.099 | 5.442 | 4.977 | 2.442 | 1.705 | 1.609 | 14.74686
185 | Dlin-MC3-DMA | DOPE | 1 | 1 | 9.784 | 134 | 2 | 9 | 36 | 2 | 744 | 642.09 | 386.654 | 2500 | 8 | 200 | 0.4975124378 | 40 | 500 | 0.1996007984 | 185.1333 | -1.803333 | 0.2373333 | 1.253 | 5.147 | 6.205 | 6.968 | 2.303 | 2.079 | 29.49373
186 | Dlin-MC3-DMA | DOPE | 1 | 1 | 9.784 | 134 | 2 | 9 | 36 | 2 | 744 | 642.09 | 386.654 | 2500 | 12 | 200 | 0.4975124378 | 40 | 500 | 0.1996007984 | 267.7333 | -2.356667 | 0.8066667 | 1.386 | 4.369 | 6.83 | 8.02 | 2.603 | 1.386 | 44.24059
187 | Dlin-MC3-DMA | DOPE | 1 | 1 | 9.784 | 134 | 2 | 9 | 36 | 2 | 744 | 642.09 | 386.654 | 2500 | 4 | 200 | 0.4975124378 | 60 | 500 | 0.1996007984 | 206.6 | -5.31 | 0.2466667 | 1.099 | 5.7 | 5.429 | 3.829 | 1.792 | 1.386 | 10.83814
188 | Dlin-MC3-DMA | DOPE | 1 | 1 | 9.784 | 134 | 2 | 9 | 36 | 2 | 744 | 642.09 | 386.654 | 2500 | 8 | 200 | 0.4975124378 | 60 | 500 | 0.1996007984 | 173.1333 | 0.7216667 | 0.215 | 1.386 | 4.682 | 3.258 | 6.341 | 1.504 | 3.784 | 21.67628
189 | Dlin-MC3-DMA | DOPE | 1 | 1 | 9.784 | 134 | 2 | 9 | 36 | 2 | 744 | 642.09 | 386.654 | 2500 | 12 | 200 | 0.4975124378 | 60 | 500 | 0.1996007984 | 183.6667 | -0.5016667 | 0.2603333 | 1.504 | 4.533 | 5.153 | 10.645 | 2.97 | 1.386 | 32.51443
190 | Dlin-MC3-DMA | DOPE | 1 | 1 | 9.784 | 134 | 2 | 9 | 36 | 2 | 744 | 642.09 | 386.654 | 2500 | 4 | 200 | 0.4975124378 | 80 | 500 | 0.1996007984 | 166.6333 | -24.63333 | 0.2196667 | 1.253 | 3.258 | 1.609 | 3.314 | 1.705 | 0.693 | 8.883781
191 | Dlin-MC3-DMA | DOPE | 1 | 1 | 9.784 | 134 | 2 | 9 | 36 | 2 | 744 | 642.09 | 386.654 | 2500 | 8 | 200 | 0.4975124378 | 80 | 500 | 0.1996007984 | 137.6333 | -6.11 | 0.1646667 | 0.916 | 2.197 | 1.792 | 5.816 | 1.609 | 1.609 | 17.76756
192 | Dlin-MC3-DMA | DOPE | 1 | 1 | 9.784 | 134 | 2 | 9 | 36 | 2 | 744 | 642.09 | 386.654 | 2500 | 12 | 200 | 0.4975124378 | 80 | 500 | 0.1996007984 | 158.8 | -0.955 | 0.2253333 | 1.253 | 2.639 | 2.398 | 5.981 | 1.609 | 1.386 | 26.65134
193 | Dlin-MC3-DMA | DOPE | 1 | 1 | 9.784 | 134 | 2 | 9 | 36 | 2 | 744 | 642.09 | 386.654 | 2500 | 4 | 100 | 0.9900990099 | 20 | 500 | 0.1996007984 | 577.6667 | -11.77667 | 0.252 | 1.253 | 6.619 | 6.5 | 8.361 | 2.015 | 3.584 | 26.47906
194 | Dlin-MC3-DMA | DOPE | 1 | 1 | 9.784 | 134 | 2 | 9 | 36 | 2 | 744 | 642.09 | 386.654 | 2500 | 8 | 100 | 0.9900990099 | 20 | 500 | 0.1996007984 | 562.7667 | -3.553333 | 0.3443333 | 2.398 | 6.066 | 6.692 | 8.831 | 2.197 | 5.05 | 52.95811
195 | Dlin-MC3-DMA | DOPE | 1 | 1 | 9.784 | 134 | 2 | 9 | 36 | 2 | 744 | 642.09 | 386.654 | 2500 | 12 | 100 | 0.9900990099 | 20 | 500 | 0.1996007984 | 288.1667 | -1.593 | 0.316 | 1.609 | 5.549 | 6.635 | 8.008 | 2.197 | 2.639 | 79.43717
196 | Dlin-MC3-DMA | DOPE | 1 | 1 | 9.784 | 134 | 2 | 9 | 36 | 2 | 744 | 642.09 | 386.654 | 2500 | 4 | 100 | 0.9900990099 | 40 | 500 | 0.1996007984 | 240.3 | -3.686667 | 0.2603333 | 1.099 | 5.82 | 5.182 | 2.197 | 0.693 | 1.609 | 14.75289
197 | Dlin-MC3-DMA | DOPE | 1 | 1 | 9.784 | 134 | 2 | 9 | 36 | 2 | 744 | 642.09 | 386.654 | 2500 | 8 | 100 | 0.9900990099 | 40 | 500 | 0.1996007984 | 191.7333 | 0.2693333 | 0.264 | 0.916 | 5.124 | 5.521 | 7.994 | 2.015 | 0.693 | 29.50578
198 | Dlin-MC3-DMA | DOPE | 1 | 1 | 9.784 | 134 | 2 | 9 | 36 | 2 | 744 | 642.09 | 386.654 | 2500 | 12 | 100 | 0.9900990099 | 40 | 500 | 0.1996007984 | 189.9667 | -2.24 | 0.3256667 | 1.099 | 5.394 | 6.198 | 10.284 | 3.401 | 1.386 | 44.25867
199 | Dlin-MC3-DMA | DOPE | 1 | 1 | 9.784 | 134 | 2 | 9 | 36 | 2 | 744 | 642.09 | 386.654 | 2500 | 4 | 100 | 0.9900990099 | 60 | 500 | 0.1996007984 | 192.8 | -3.663333 | 0.182 | 0.916 | 5.347 | 4.234 | 8.146 | 1.099 | 1.099 | 10.84417
200 | Dlin-MC3-DMA | DOPE | 1 | 1 | 9.784 | 134 | 2 | 9 | 36 | 2 | 744 | 642.09 | 386.654 | 2500 | 8 | 100 | 0.9900990099 | 60 | 500 | 0.1996007984 | 170.3 | 0.073 | 0.242 | 1.099 | 5.215 | 4.06 | 6.336 | 1.253 | 1.792 | 21.68833
201 | Dlin-MC3-DMA | DOPE | 1 | 1 | 9.784 | 134 | 2 | 9 | 36 | 2 | 744 | 642.09 | 386.654 | 2500 | 12 | 100 | 0.9900990099 | 60 | 500 | 0.1996007984 | 181.6333 | -1.161667 | 0.3283333 | 1.253 | 5.215 | 5.318 | 10.81 | 3.091 | 1.792 | 32.5325
202 | Dlin-MC3-DMA | DOPE | 1 | 1 | 9.784 | 134 | 2 | 9 | 36 | 2 | 744 | 642.09 | 386.654 | 2500 | 4 | 100 | 0.9900990099 | 80 | 500 | 0.1996007984 | 172.9333 | -26.66667 | 0.2066667 | 0.916 | 5.153 | 2.833 | 4.388 | 0.916 | 1 | 8.889805
203 | Dlin-MC3-DMA | DOPE | 1 | 1 | 9.784 | 134 | 2 | 9 | 36 | 2 | 744 | 642.09 | 386.654 | 2500 | 8 | 100 | 0.9900990099 | 80 | 500 | 0.1996007984 | 148 | -6.033333 | 0.1876667 | 0.693 | 3.932 | 2.079 | 7.105 | 1.099 | 1.386 | 17.77961
204 | Dlin-MC3-DMA | DOPE | 1 | 1 | 9.784 | 134 | 2 | 9 | 36 | 2 | 744 | 642.09 | 386.654 | 2500 | 12 | 100 | 0.9900990099 | 80 | 500 | 0.1996007984 | 162.5333 | -0.3253333 | 0.1936667 | 0.693 | 4.635 | 3.526 | 8.201 | 1.872 | 1.792 | 26.66941
205 | Dlin-MC3-DMA | DOPE | 1 | 1 | 9.784 | 134 | 2 | 9 | 36 | 2 | 744 | 642.09 | 386.654 | 2500 | 4 | 50 | 1.960784314 | 20 | 500 | 0.1996007984 | 650.7333 | -11.36667 | 0.4846667 | 2.398 | 6.303 | 6.641 | 8.28 | 2.015 | 4.344 | 26.49093
206 | Dlin-MC3-DMA | DOPE | 1 | 1 | 9.784 | 134 | 2 | 9 | 36 | 2 | 744 | 642.09 | 386.654 | 2500 | 8 | 50 | 1.960784314 | 20 | 500 | 0.1996007984 | 403.2667 | -4.096667 | 0.6296667 | 2.351 | 6.009 | 4.949 | 8.337 | 2.526 | 1.609 | 52.98185
207 | Dlin-MC3-DMA | DOPE | 1 | 1 | 9.784 | 134 | 2 | 9 | 36 | 2 | 744 | 642.09 | 386.654 | 2500 | 12 | 50 | 1.960784314 | 20 | 500 | 0.1996007984 | 475.3333 | -3.116667 | 0.162 | 0.916 | 5.389 | 6.292 | 9.564 | 2.442 | 1.099 | 79.47278
208 | Dlin-MC3-DMA | DOPE | 1 | 1 | 9.784 | 134 | 2 | 9 | 36 | 2 | 744 | 642.09 | 386.654 | 2500 | 4 | 50 | 1.960784314 | 40 | 500 | 0.1996007984 | 191.8 | -0.7563333 | 0.206 | 0.916 | 5.513 | 4.19 | 2.398 | 1.872 | 1.099 | 14.76476
209 | Dlin-MC3-DMA | DOPE | 1 | 1 | 9.784 | 134 | 2 | 9 | 36 | 2 | 744 | 642.09 | 386.654 | 2500 | 8 | 50 | 1.960784314 | 40 | 500 | 0.1996007984 | 170 | 0.3774 | 0.294 | 0.916 | 4.956 | 4.443 | 8.257 | 2.251 | 1.609 | 29.52952
210 | Dlin-MC3-DMA | DOPE | 1 | 1 | 9.784 | 134 | 2 | 9 | 36 | 2 | 744 | 642.09 | 386.654 | 2500 | 12 | 50 | 1.960784314 | 40 | 500 | 0.1996007984 | 307.4667 | -3.04 | 0.5576667 | 0.405 | 5.017 | 4.357 | 10.436 | 1.609 | 1.386 | 44.29428
211 | Dlin-MC3-DMA | DOPE | 1 | 1 | 9.784 | 134 | 2 | 9 | 36 | 2 | 744 | 642.09 | 386.654 | 2500 | 4 | 50 | 1.960784314 | 60 | 500 | 0.1996007984 | 189.0333 | -2.12 | 0.2203333 | 0.405 | 5.384 | 2.639 | 6.433 | 1.504 | 0.693 | 10.85604
212 | Dlin-MC3-DMA | DOPE | 1 | 1 | 9.784 | 134 | 2 | 9 | 36 | 2 | 744 | 642.09 | 386.654 | 2500 | 8 | 50 | 1.960784314 | 60 | 500 | 0.1996007984 | 155.4333 | 1.195667 | 0.2333333 | 0.405 | 4.949 | 3.178 | 6.296 | 1.504 | 1.609 | 21.71207
213 | Dlin-MC3-DMA | DOPE | 1 | 1 | 9.784 | 134 | 2 | 9 | 36 | 2 | 744 | 642.09 | 386.654 | 2500 | 12 | 50 | 1.960784314 | 60 | 500 | 0.1996007984 | 256.8 | 0.16 | 0.4276667 | 1.253 | 4.804 | 4.025 | 10.999 | 2.197 | 1.099 | 32.56811
214 | Dlin-MC3-DMA | DOPE | 1 | 1 | 9.784 | 134 | 2 | 9 | 36 | 2 | 744 | 642.09 | 386.654 | 2500 | 4 | 50 | 1.960784314 | 80 | 500 | 0.1996007984 | 202.3 | -29.4 | 0.2563333 | 0.693 | 5.257 | 2.398 | 3.761 | 1.872 | 1.099 | 8.901676
215 | Dlin-MC3-DMA | DOPE | 1 | 1 | 9.784 | 134 | 2 | 9 | 36 | 2 | 744 | 642.09 | 386.654 | 2500 | 8 | 50 | 1.960784314 | 80 | 500 | 0.1996007984 | 135.8667 | -10.41 | 0.1736667 | 0.405 | 3.555 | 2.079 | 7.61 | 1.609 | 0.693 | 17.80335
216 | Dlin-MC3-DMA | DOPE | 1 | 1 | 9.784 | 134 | 2 | 9 | 36 | 2 | 744 | 642.09 | 386.654 | 2500 | 12 | 50 | 1.960784314 | 80 | 500 | 0.1996007984 | 163.5333 | -0.4925 | 0.2293333 | 4.357 | 4.025 | 3.332 | 11.412 | 4.852 | 1.946 | 26.70503
217 | Dlin-MC3-DMA | DOPE | 1 | 1 | 9.784 | 134 | 2 | 9 | 36 | 2 | 744 | 642.09 | 386.654 | 2500 | 4 | 10 | 9.090909091 | 20 | 500 | 0.1996007984 | 431.8 | -9.42 | 0.4206667 | 2.741 | 6.997 | 4.419 | 8.692 | 2.603 | 2.565 | 26.57812
218 | Dlin-MC3-DMA | DOPE | 1 | 1 | 9.784 | 134 | 2 | 9 | 36 | 2 | 744 | 642.09 | 386.654 | 2500 | 8 | 10 | 9.090909091 | 20 | 500 | 0.1996007984 | 465.9333 | -1.686667 | 0.358 | 1.386 | 6.18 | 4.595 | 9.601 | 3.761 | 2.079 | 53.15625
219 | Dlin-MC3-DMA | DOPE | 1 | 1 | 9.784 | 134 | 2 | 9 | 36 | 2 | 744 | 642.09 | 386.654 | 2500 | 12 | 10 | 9.090909091 | 20 | 500 | 0.1996007984 | 599.5333 | -0.1662067 | 0.522 | 1.253 | 5.505 | 4.949 | 9.45 | 4.595 | 1.099 | 79.73437
220 | Dlin-MC3-DMA | DOPE | 1 | 1 | 9.784 | 134 | 2 | 9 | 36 | 2 | 744 | 642.09 | 386.654 | 2500 | 4 | 10 | 9.090909091 | 40 | 500 | 0.1996007984 | 197.5667 | -2.53 | 0.2626667 | 1.253 | 6.071 | 4.007 | 4.311 | 1.253 | 1.609 | 14.85196
221 | Dlin-MC3-DMA | DOPE | 1 | 1 | 9.784 | 134 | 2 | 9 | 36 | 2 | 744 | 642.09 | 386.654 | 2500 | 8 | 10 | 9.090909091 | 40 | 500 | 0.1996007984 | 199.4 | 2.476667 | 0.3276667 | 1.099 | 5.749 | 4.431 | 9.355 | 3.481 | 1.099 | 29.70391
222 | Dlin-MC3-DMA | DOPE | 1 | 1 | 9.784 | 134 | 2 | 9 | 36 | 2 | 744 | 642.09 | 386.654 | 2500 | 12 | 10 | 9.090909091 | 40 | 500 | 0.1996007984 | 208.5 | 1.541667 | 0.3306667 | 0.916 | 5.231 | 5.209 | 9.103 | 3.807 | 1.609 | 44.55587
223 | Dlin-MC3-DMA | DOPE | 1 | 1 | 9.784 | 134 | 2 | 9 | 36 | 2 | 744 | 642.09 | 386.654 | 2500 | 4 | 10 | 9.090909091 | 60 | 500 | 0.1996007984 | 193.9 | -1.64 | 0.1973333 | 0.693 | 6.161 | 3.466 | 10.343 | 2.526 | 1.386 | 10.94323
224 | Dlin-MC3-DMA | DOPE | 1 | 1 | 9.784 | 134 | 2 | 9 | 36 | 2 | 744 | 642.09 | 386.654 | 2500 | 8 | 10 | 9.090909091 | 60 | 500 | 0.1996007984 | 159.3 | 2.77 | 0.201 | 0.405 | 6.009 | 3.434 | 11.127 | 2.674 | 0.693 | 21.88647
225 | Dlin-MC3-DMA | DOPE | 1 | 1 | 9.784 | 134 | 2 | 9 | 36 | 2 | 744 | 642.09 | 386.654 | 2500 | 12 | 10 | 9.090909091 | 60 | 500 | 0.1996007984 | 190.9667 | 2.354 | 0.275 | 1.609 | 6.001 | 3.912 | 11.116 | 4.103 | 1.099 | 32.8297
226 | Dlin-MC3-DMA | DOPE | 1 | 1 | 9.784 | 134 | 2 | 9 | 36 | 2 | 744 | 642.09 | 386.654 | 2500 | 4 | 10 | 9.090909091 | 80 | 500 | 0.1996007984 | 166.8667 | -26.83333 | 0.266 | 1.504 | 7.607 | 4.127 | 5.938 | 1.705 | 1.386 | 8.988871
227 | Dlin-MC3-DMA | DOPE | 1 | 1 | 9.784 | 134 | 2 | 9 | 36 | 2 | 744 | 642.09 | 386.654 | 2500 | 8 | 10 | 9.090909091 | 80 | 500 | 0.1996007984 | 146.8667 | 5.42 | 0.2086667 | 1.253 | 6.916 | 4.82 | 8.322 | 3.57 | 2.303 | 17.97774
228 | Dlin-MC3-DMA | DOPE | 1 | 1 | 9.784 | 134 | 2 | 9 | 36 | 2 | 744 | 642.09 | 386.654 | 2500 | 12 | 10 | 9.090909091 | 80 | 500 | 0.1996007984 | 167.8 | 7.203333 | 0.237 | 3.902 | 6.551 | 5.472 | 11.211 | 4.317 | 1.386 | 26.96661
229 | Dlin-MC3-DMA | DOPE | 1 | 1 | 9.784 | 134 | 2 | 9 | 36 | 2 | 744 | 642.09 | 386.654 | 2500 | 4 | 1 | 50 | 20 | 500 | 0.1996007984 | 287.7333 | 2.916667 | 0.327 | 3.676 | 6.038 | 7.904 | 10.31 | 3.296 | 1.099 | 27.07841
230 | Dlin-MC3-DMA | DOPE | 1 | 1 | 9.784 | 134 | 2 | 9 | 36 | 2 | 744 | 642.09 | 386.654 | 2500 | 8 | 1 | 50 | 20 | 500 | 0.1996007984 | 306.5333 | 3.96 | 0.569 | 2.862 | 8.595 | 6.518 | 10.555 | 2.251 | 1.386 | 54.15682
231 | Dlin-MC3-DMA | DOPE | 1 | 1 | 9.784 | 134 | 2 | 9 | 36 | 2 | 744 | 642.09 | 386.654 | 2500 | 12 | 1 | 50 | 20 | 500 | 0.1996007984 | 473.2 | 5.006667 | 0.17 | 2.197 | 7.874 | 5.832 | 9.917 | 2.603 | 1.609 | 81.23522
232 | Dlin-MC3-DMA | DOPE | 1 | 1 | 9.784 | 134 | 2 | 9 | 36 | 2 | 744 | 642.09 | 386.654 | 2500 | 4 | 1 | 50 | 40 | 500 | 0.1996007984 | 261.7 | 4.206667 | 0.3303333 | 1.253 | 8.389 | 6.913 | 4.135 | 0.693 | 1.099 | 15.35224
233 | Dlin-MC3-DMA | DOPE | 1 | 1 | 9.784 | 134 | 2 | 9 | 36 | 2 | 744 | 642.09 | 386.654 | 2500 | 8 | 1 | 50 | 40 | 500 | 0.1996007984 | 205.1 | 4.25 | 0.196 | 3.584 | 9.338 | 5.781 | 11.156 | 3.726 | 3.367 | 30.70448
234 | Dlin-MC3-DMA | DOPE | 1 | 1 | 9.784 | 134 | 2 | 9 | 36 | 2 | 744 | 642.09 | 386.654 | 2500 | 12 | 1 | 50 | 40 | 500 | 0.1996007984 | 177.9333 | 2.72 | 0.268 | 3.401 | 8.956 | 5.684 | 10.878 | 2.603 | 2.197 | 46.05672
235 | Dlin-MC3-DMA | DOPE | 1 | 1 | 9.784 | 134 | 2 | 9 | 36 | 2 | 744 | 642.09 | 386.654 | 2500 | 4 | 1 | 50 | 60 | 500 | 0.1996007984 | 224.5 | 4.343333 | 0.2563333 | 4.174 | 9.82 | 4.19 | 12.159 | 2.639 | 1.386 | 11.44352
236 | Dlin-MC3-DMA | DOPE | 1 | 1 | 9.784 | 134 | 2 | 9 | 36 | 2 | 744 | 642.09 | 386.654 | 2500 | 8 | 1 | 50 | 60 | 500 | 0.1996007984 | 195.0333 | 5.876667 | 0.254 | 4.159 | 8.782 | 7.149 | 11.252 | 3.807 | 1.099 | 22.88704
237 | Dlin-MC3-DMA | DOPE | 1 | 1 | 9.784 | 134 | 2 | 9 | 36 | 2 | 744 | 642.09 | 386.654 | 2500 | 12 | 1 | 50 | 60 | 500 | 0.1996007984 | 179.0333 | 6.29 | 0.2616667 | 5.807 | 9.016 | 7.487 | 11.954 | 4.167 | 2.079 | 34.33055
238 | Dlin-MC3-DMA | DOPE | 1 | 1 | 9.784 | 134 | 2 | 9 | 36 | 2 | 744 | 642.09 | 386.654 | 2500 | 4 | 1 | 50 | 80 | 500 | 0.1996007984 | 237.6333 | 6.303333 | 0.301 | 6.222 | 10.091 | 7.888 | 11.362 | 3.638 | 1.946 | 9.489157
239 | Dlin-MC3-DMA | DOPE | 1 | 1 | 9.784 | 134 | 2 | 9 | 36 | 2 | 744 | 642.09 | 386.654 | 2500 | 8 | 1 | 50 | 80 | 500 | 0.1996007984 | 164.9667 | 11.93333 | 0.1836667 | 6.708 | 10.023 | 7.405 | 11.657 | 5.185 | 2.708 | 18.97831
240 | Dlin-MC3-DMA | DOPE | 1 | 1 | 9.784 | 134 | 2 | 9 | 36 | 2 | 744 | 642.09 | 386.654 | 2500 | 12 | 1 | 50 | 80 | 500 | 0.1996007984 | 171.5333 | 8.72 | 0.1873333 | 6.424 | 9.557 | 7.815 | 10.701 | 5.707 | 1.946 | 28.46747
241 | Dlin-MC3-DMA | DOPE | 1 | 1 | 9.784 | 134 | 2 | 9 | 36 | 2 | 744 | 642.09 | 386.654 | 2500 | 4 | 200 | 0.4975124378 | 20 | 100 | 0.9900990099 | 177.0333 | -4.186667 | 0.31 | 1.253 | 5.733 | 7.561 | 8.327 | 3.314 | 2.079 | 27.27492
242 | Dlin-MC3-DMA | DOPE | 1 | 1 | 9.784 | 134 | 2 | 9 | 36 | 2 | 744 | 642.09 | 386.654 | 2500 | 8 | 200 | 0.4975124378 | 20 | 100 | 0.9900990099 | 223.4 | -2.646667 | 0.4856667 | 1.253 | 5.106 | 6.252 | 8.342 | 3.045 | 1.609 | 54.54984
243 | Dlin-MC3-DMA | DOPE | 1 | 1 | 9.784 | 134 | 2 | 9 | 36 | 2 | 744 | 642.09 | 386.654 | 2500 | 12 | 200 | 0.4975124378 | 20 | 100 | 0.9900990099 | 169.1333 | -2.373333 | 0.3683333 | 0.916 | 4.29 | 5.966 | 8.745 | 3.512 | 2.833 | 81.82476
244 | Dlin-MC3-DMA | DOPE | 1 | 1 | 9.784 | 134 | 2 | 9 | 36 | 2 | 744 | 642.09 | 386.654 | 2500 | 4 | 200 | 0.4975124378 | 40 | 100 | 0.9900990099 | 193.5 | -1.616667 | 0.2753333 | 1.099 | 4.86 | 7.285 | 2.565 | 2.197 | 1.099 | 15.04757
245 | Dlin-MC3-DMA | DOPE | 1 | 1 | 9.784 | 134 | 2 | 9 | 36 | 2 | 744 | 642.09 | 386.654 | 2500 | 8 | 200 | 0.4975124378 | 40 | 100 | 0.9900990099 | 139 | -1.976667 | 0.2366667 | 0.693 | 4.875 | 7.834 | 7.671 | 3.555 | 1.792 | 30.09514
246 | Dlin-MC3-DMA | DOPE | 1 | 1 | 9.784 | 134 | 2 | 9 | 36 | 2 | 744 | 642.09 | 386.654 | 2500 | 12 | 200 | 0.4975124378 | 40 | 100 | 0.9900990099 | 159.2333 | -2.136667 | 0.3036667 | 1.504 | 4.71 | 7.23 | 9.016 | 4.419 | 2.079 | 45.14272
247 | Dlin-MC3-DMA | DOPE | 1 | 1 | 9.784 | 134 | 2 | 9 | 36 | 2 | 744 | 642.09 | 386.654 | 2500 | 4 | 200 | 0.4975124378 | 60 | 100 | 0.9900990099 | 171.7 | -0.09433333 | 0.2363333 | 0.693 | 5.024 | 8.1 | 10.272 | 2.251 | 0.693 | 10.97179
248 | Dlin-MC3-DMA | DOPE | 1 | 1 | 9.784 | 134 | 2 | 9 | 36 | 2 | 744 | 642.09 | 386.654 | 2500 | 8 | 200 | 0.4975124378 | 60 | 100 | 0.9900990099 | 150.1333 | -1.95 | 0.232 | 0.405 | 4.407 | 7.413 | 9.371 | 1.946 | 1.099 | 21.94358
249 | Dlin-MC3-DMA | DOPE | 1 | 1 | 9.784 | 134 | 2 | 9 | 36 | 2 | 744 | 642.09 | 386.654 | 2500 | 12 | 200 | 0.4975124378 | 60 | 100 | 0.9900990099 | 177.5333 | -2.43 | 0.2606667 | 1.792 | 5.472 | 6.436 | 10.169 | 2.485 | 1.946 | 32.91537
250 | Dlin-MC3-DMA | DOPE | 1 | 1 | 9.784 | 134 | 2 | 9 | 36 | 2 | 744 | 642.09 | 386.654 | 2500 | 4 | 200 | 0.4975124378 | 80 | 100 | 0.9900990099 | 219.6333 | -15.26667 | 0.3076667 | 0.693 | 4.007 | 4.812 | 7.535 | 1.609 | 1.792 | 8.933899
251 | Dlin-MC3-DMA | DOPE | 1 | 1 | 9.784 | 134 | 2 | 9 | 36 | 2 | 744 | 642.09 | 386.654 | 2500 | 8 | 200 | 0.4975124378 | 80 | 100 | 0.9900990099 | 141.4667 | -3.21 | 0.2456667 | 0.405 | 3.892 | 4.489 | 8.034 | 1.504 | 1.099 | 17.8678
252 | Dlin-MC3-DMA | DOPE | 1 | 1 | 9.784 | 134 | 2 | 9 | 36 | 2 | 744 | 642.09 | 386.654 | 2500 | 12 | 200 | 0.4975124378 | 80 | 100 | 0.9900990099 | 160.0333 | -4.51 | 0.1843333 | 5.226 | 5.429 | 5.226 | 10.437 | 5.841 | 2.079 | 26.8017
253 | Dlin-MC3-DMA | DOPE | 1 | 1 | 9.784 | 134 | 2 | 9 | 36 | 2 | 744 | 642.09 | 386.654 | 2500 | 4 | 100 | 0.9900990099 | 20 | 100 | 0.9900990099 | 176.9333 | -4.66 | 0.24 | 1.253 | 5.635 | 6.535 | 8.611 | 3.481 | 1.099 | 27.28094
254 | Dlin-MC3-DMA | DOPE | 1 | 1 | 9.784 | 134 | 2 | 9 | 36 | 2 | 744 | 642.09 | 386.654 | 2500 | 8 | 100 | 0.9900990099 | 20 | 100 | 0.9900990099 | 263.8333 | -6.34 | 0.4333333 | 1.099 | 5.204 | 5.541 | 8.749 | 2.944 | 2.773 | 54.56189
255 | Dlin-MC3-DMA | DOPE | 1 | 1 | 9.784 | 134 | 2 | 9 | 36 | 2 | 744 | 642.09 | 386.654 | 2500 | 12 | 100 | 0.9900990099 | 20 | 100 | 0.9900990099 | 303.3667 | -2.326667 | 0.6746667 | 1.253 | 4.533 | 5.694 | 8.481 | 3.434 | 2.197 | 81.84283
256 | Dlin-MC3-DMA | DOPE | 1 | 1 | 9.784 | 134 | 2 | 9 | 36 | 2 | 744 | 642.09 | 386.654 | 2500 | 4 | 100 | 0.9900990099 | 40 | 100 | 0.9900990099 | 174.6667 | -3.043333 | 0.2463333 | 0.693 | 5.024 | 5.361 | 8.733 | 2.603 | 1.386 | 15.0536
257 | Dlin-MC3-DMA | DOPE | 1 | 1 | 9.784 | 134 | 2 | 9 | 36 | 2 | 744 | 642.09 | 386.654 | 2500 | 8 | 100 | 0.9900990099 | 40 | 100 | 0.9900990099 | 148.9333 | -0.04906667 | 0.2173333 | 1.386 | 4.883 | 5.663 | 8.276 | 3.624 | 1.099 | 30.10719
258 | Dlin-MC3-DMA | DOPE | 1 | 1 | 9.784 | 134 | 2 | 9 | 36 | 2 | 744 | 642.09 | 386.654 | 2500 | 12 | 100 | 0.9900990099 | 40 | 100 | 0.9900990099 | 152.4667 | -1.993333 | 0.2883333 | 1.099 | 5.056 | 6.91 | 8.518 | 3.871 | 3.555 | 45.16079
259 | Dlin-MC3-DMA | DOPE | 1 | 1 | 9.784 | 134 | 2 | 9 | 36 | 2 | 744 | 642.09 | 386.654 | 2500 | 4 | 100 | 0.9900990099 | 60 | 100 | 0.9900990099 | 164.2 | -2.476667 | 0.2016667 | 0.916 | 4.997 | 4.635 | 10.306 | 2.603 | 0.693 | 10.97781
260 | Dlin-MC3-DMA | DOPE | 1 | 1 | 9.784 | 134 | 2 | 9 | 36 | 2 | 744 | 642.09 | 386.654 | 2500 | 8 | 100 | 0.9900990099 | 60 | 100 | 0.9900990099 | 150.2667 | 1.32 | 0.2043333 | 1.099 | 4.466 | 4.635 | 9.555 | 2.303 | 1.946 | 21.95563
261 | Dlin-MC3-DMA | DOPE | 1 | 1 | 9.784 | 134 | 2 | 9 | 36 | 2 | 744 | 642.09 | 386.654 | 2500 | 12 | 100 | 0.9900990099 | 60 | 100 | 0.9900990099 | 191.8 | -1.426667 | 0.2443333 | 1.504 | 3.219 | 5.075 | 10.889 | 4.324 | 1.609 | 32.93344
262 | Dlin-MC3-DMA | DOPE | 1 | 1 | 9.784 | 134 | 2 | 9 | 36 | 2 | 744 | 642.09 | 386.654 | 2500 | 4 | 100 | 0.9900990099 | 80 | 100 | 0.9900990099 | 241.5333 | -15.93333 | 0.267 | 0.405 | 3.434 | 2.708 | 7.253 | 1.792 | 1.099 | 8.939923
263 | Dlin-MC3-DMA | DOPE | 1 | 1 | 9.784 | 134 | 2 | 9 | 36 | 2 | 744 | 642.09 | 386.654 | 2500 | 8 | 100 | 0.9900990099 | 80 | 100 | 0.9900990099 | 148.0333 | -3.53 | 0.21 | 0.405 | 3.611 | 2.079 | 9.418 | 1.792 | 1.386 | 17.87985
264 | Dlin-MC3-DMA | DOPE | 1 | 1 | 9.784 | 134 | 2 | 9 | 36 | 2 | 744 | 642.09 | 386.654 | 2500 | 12 | 100 | 0.9900990099 | 80 | 100 | 0.9900990099 | 155.5667 | -3.316667 | 0.1673333 | 3.989 | 3.714 | 2.773 | 10.485 | 5.021 | 1.792 | 26.81977
265 | Dlin-MC3-DMA | DOPE | 1 | 1 | 9.784 | 134 | 2 | 9 | 36 | 2 | 744 | 642.09 | 386.654 | 2500 | 4 | 50 | 1.960784314 | 20 | 100 | 0.9900990099 | 153.8667 | -3.213333 | 0.203 | 1.099 | 6.026 | 3.738 | 8.071 | 3.296 | 1.946 | 27.29281
266 | Dlin-MC3-DMA | DOPE | 1 | 1 | 9.784 | 134 | 2 | 9 | 36 | 2 | 744 | 642.09 | 386.654 | 2500 | 8 | 50 | 1.960784314 | 20 | 100 | 0.9900990099 | 203.9333 | -2.766667 | 0.501 | 0.916 | 5.193 | 3.932 | 8.489 | 2.708 | 1.386 | 54.58563
267 | Dlin-MC3-DMA | DOPE | 1 | 1 | 9.784 | 134 | 2 | 9 | 36 | 2 | 744 | 642.09 | 386.654 | 2500 | 12 | 50 | 1.960784314 | 20 | 100 | 0.9900990099 | 263.9333 | -1.060667 | 0.4123333 | 1.386 | 5.333 | 2.485 | 9.017 | 2.89 | 1.386 | 81.87844
268 | Dlin-MC3-DMA | DOPE | 1 | 1 | 9.784 | 134 | 2 | 9 | 36 | 2 | 744 | 642.09 | 386.654 | 2500 | 4 | 50 | 1.960784314 | 40 | 100 | 0.9900990099 | 170.0667 | -3.176667 | 0.2203333 | 2.015 | 5.13 | 2.89 | 8.507 | 3.157 | 1.609 | 15.06547
269 | Dlin-MC3-DMA | DOPE | 1 | 1 | 9.784 | 134 | 2 | 9 | 36 | 2 | 744 | 642.09 | 386.654 | 2500 | 8 | 50 | 1.960784314 | 40 | 100 | 0.9900990099 | 158.3667 | -1.57 | 0.279 | 1.609 | 5.333 | 4.344 | 8.201 | 4.19 | 1.386 | 30.13093
270 | Dlin-MC3-DMA | DOPE | 1 | 1 | 9.784 | 134 | 2 | 9 | 36 | 2 | 744 | 642.09 | 386.654 | 2500 | 12 | 50 | 1.960784314 | 40 | 100 | 0.9900990099 | 130.9333 | 0.9636667 | 0.215 | 4.304 | 5.037 | 3.989 | 10.186 | 6.146 | 1.609 | 45.1964
271 | Dlin-MC3-DMA | DOPE | 1 | 1 | 9.784 | 134 | 2 | 9 | 36 | 2 | 744 | 642.09 | 386.654 | 2500 | 4 | 50 | 1.960784314 | 60 | 100 | 0.9900990099 | 160.7333 | -3.816667 | 0.1653333 | 2.398 | 5.609 | 3.638 | 9.977 | 2.773 | 1.386 | 10.98968
272 | Dlin-MC3-DMA | DOPE | 1 | 1 | 9.784 | 134 | 2 | 9 | 36 | 2 | 744 | 642.09 | 386.654 | 2500 | 8 | 50 | 1.960784314 | 60 | 100 | 0.9900990099 | 138.7333 | 0.2422667 | 0.1853333 | 1.099 | 4.956 | 2.89 | 10.071 | 3.541 | 1.946 | 21.97937
273 | Dlin-MC3-DMA | DOPE | 1 | 1 | 9.784 | 134 | 2 | 9 | 36 | 2 | 744 | 642.09 | 386.654 | 2500 | 12 | 50 | 1.960784314 | 60 | 100 | 0.9900990099 | 152.2333 | -1.88 | 0.2456667 | 1.872 | 4.771 | 3.367 | 11.058 | 5.142 | 1.792 | 32.96905
274 | Dlin-MC3-DMA | DOPE | 1 | 1 | 9.784 | 134 | 2 | 9 | 36 | 2 | 744 | 642.09 | 386.654 | 2500 | 4 | 50 | 1.960784314 | 80 | 100 | 0.9900990099 | 189 | -15.9 | 0.199 | 1.872 | 5.318 | 4.234 | 7.607 | 2.862 | 1.946 | 8.951793
275 | Dlin-MC3-DMA | DOPE | 1 | 1 | 9.784 | 134 | 2 | 9 | 36 | 2 | 744 | 642.09 | 386.654 | 2500 | 8 | 50 | 1.960784314 | 80 | 100 | 0.9900990099 | 147.2 | -5.523333 | 0.2413333 | 1.946 | 4.043 | 2.079 | 10.174 | 2.442 | 2.565 | 17.90359
276 | Dlin-MC3-DMA | DOPE | 1 | 1 | 9.784 | 134 | 2 | 9 | 36 | 2 | 744 | 642.09 | 386.654 | 2500 | 12 | 50 | 1.960784314 | 80 | 100 | 0.9900990099 | 148.5333 | -2.94 | 0.207 | 4.483 | 6.969 | 5.464 | 3.296 | 5.952 | 0.693 | 26.85538
277 | Dlin-MC3-DMA | DOPE | 1 | 1 | 9.784 | 134 | 2 | 9 | 36 | 2 | 744 | 642.09 | 386.654 | 2500 | 4 | 10 | 9.090909091 | 20 | 100 | 0.9900990099 | 154.9 | -5.373333 | 0.9573333 | 2.197 | 6.457 | 6.133 | 9.239 | 3.624 | 4.043 | 27.38001
278 | Dlin-MC3-DMA | DOPE | 1 | 1 | 9.784 | 134 | 2 | 9 | 36 | 2 | 744 | 642.09 | 386.654 | 2500 | 8 | 10 | 9.090909091 | 20 | 100 | 0.9900990099 | 230.9333 | -2.173333 | 0.4816667 | 2.079 | 5.357 | 6.047 | 10.091 | 3.384 | 1.792 | 54.76002
279 | Dlin-MC3-DMA | DOPE | 1 | 1 | 9.784 | 134 | 2 | 9 | 36 | 2 | 744 | 642.09 | 386.654 | 2500 | 12 | 10 | 9.090909091 | 20 | 100 | 0.9900990099 | 168.1667 | -0.2841667 | 0.428 | 2.251 | 5.71 | 5.268 | 10.078 | 3.784 | 2.303 | 82.14003
280 | Dlin-MC3-DMA | DOPE | 1 | 1 | 9.784 | 134 | 2 | 9 | 36 | 2 | 744 | 642.09 | 386.654 | 2500 | 4 | 10 | 9.090909091 | 40 | 100 | 0.9900990099 | 164.0667 | -0.60825 | 0.1573333 | 1.946 | 6.628 | 6.444 | 10.443 | 4.35 | 1.792 | 15.15266
281 | Dlin-MC3-DMA | DOPE | 1 | 1 | 9.784 | 134 | 2 | 9 | 36 | 2 | 744 | 642.09 | 386.654 | 2500 | 8 | 10 | 9.090909091 | 40 | 100 | 0.9900990099 | 478 | -3.73 | 0.8153333 | 1.872 | 5.943 | 6.621 | 9.919 | 5.836 | 2.639 | 30.30532
282 | Dlin-MC3-DMA | DOPE | 1 | 1 | 9.784 | 134 | 2 | 9 | 36 | 2 | 744 | 642.09 | 386.654 | 2500 | 12 | 10 | 9.090909091 | 40 | 100 | 0.9900990099 | 161.1333 | 0.8133333 | 0.3303333 | 3.02 | 5.872 | 6.945 | 10.377 | 6.599 | 1.792 | 45.45799
283 | Dlin-MC3-DMA | DOPE | 1 | 1 | 9.784 | 134 | 2 | 9 | 36 | 2 | 744 | 642.09 | 386.654 | 2500 | 4 | 10 | 9.090909091 | 60 | 100 | 0.9900990099 | 179.6667 | 1.84 | 0.2633333 | 1.792 | 7.681 | 7.076 | 11.27 | 3.85 | 1.792 | 11.07688
284 | Dlin-MC3-DMA | DOPE | 1 | 1 | 9.784 | 134 | 2 | 9 | 36 | 2 | 744 | 642.09 | 386.654 | 2500 | 8 | 10 | 9.090909091 | 60 | 100 | 0.9900990099 | 153.8 | -0.3973333 | 0.1973333 | 1.705 | 6.817 | 6.219 | 10.989 | 4.696 | 1.792 | 22.15376
285 | Dlin-MC3-DMA | DOPE | 1 | 1 | 9.784 | 134 | 2 | 9 | 36 | 2 | 744 | 642.09 | 386.654 | 2500 | 12 | 10 | 9.090909091 | 60 | 100 | 0.9900990099 | 150.7333 | -0.2546667 | 0.2283333 | 4.363 | 5.756 | 5.517 | 10.423 | 6.184 | 3.434 | 33.23064
286 | Dlin-MC3-DMA | DOPE | 1 | 1 | 9.784 | 134 | 2 | 9 | 36 | 2 | 744 | 642.09 | 386.654 | 2500 | 4 | 10 | 9.090909091 | 80 | 100 | 0.9900990099 | 222.5667 | -12.13333 | 0.208 | 2.89 | 8.712 | 6.868 | 9.969 | 3.761 | 2.303 | 9.038989
287 | Dlin-MC3-DMA | DOPE | 1 | 1 | 9.784 | 134 | 2 | 9 | 36 | 2 | 744 | 642.09 | 386.654 | 2500 | 8 | 10 | 9.090909091 | 80 | 100 | 0.9900990099 | 166.1667 | -6.06 | 0.2093333 | 3.526 | 7.524 | 5.953 | 10.762 | 4.143 | 1.609 | 18.07798
288 | Dlin-MC3-DMA | DOPE | 1 | 1 | 9.784 | 134 | 2 | 9 | 36 | 2 | 744 | 642.09 | 386.654 | 2500 | 12 | 10 | 9.090909091 | 80 | 100 | 0.9900990099 | 198.6667 | -0.9158 | 0.219 | 5.844 | 7.093 | 5.606 | 10.571 | 5.531 | 4.431 | 27.11697
289 | Dlin-MC3-DMA | DOPE | 1 | 1 | 9.784 | 134 | 2 | 9 | 36 | 2 | 744 | 642.09 | 386.654 | 2500 | 4 | 1 | 50 | 20 | 100 | 0.9900990099 | 236.7667 | -3.646667 | 0.2723333 | 5.816 | 9.043 | 7.869 | 8.779 | 4.615 | 1.792 | 27.88029
290 | Dlin-MC3-DMA | DOPE | 1 | 1 | 9.784 | 134 | 2 | 9 | 36 | 2 | 744 | 642.09 | 386.654 | 2500 | 8 | 1 | 50 | 20 | 100 | 0.9900990099 | 211.3667 | 1.916667 | 0.4396667 | 3.296 | 8.948 | 6.99 | 10.771 | 2.197 | 1.792 | 55.76059
291 | Dlin-MC3-DMA | DOPE | 1 | 1 | 9.784 | 134 | 2 | 9 | 36 | 2 | 744 | 642.09 | 386.654 | 2500 | 12 | 1 | 50 | 20 | 100 | 0.9900990099 | 182.6 | 0.651 | 0.281 | 4.311 | 7.891 | 6.194 | 11.063 | 2.773 | 3.258 | 83.64088
292 | Dlin-MC3-DMA | DOPE | 1 | 1 | 9.784 | 134 | 2 | 9 | 36 | 2 | 744 | 642.09 | 386.654 | 2500 | 4 | 1 | 50 | 40 | 100 | 0.9900990099 | 179.9 | -1.32 | 0.1683333 | 6.029 | 9.87 | 6.116 | 11.497 | 4.883 | 2.303 | 15.65295
293 | Dlin-MC3-DMA | DOPE | 1 | 1 | 9.784 | 134 | 2 | 9 | 36 | 2 | 744 | 642.09 | 386.654 | 2500 | 8 | 1 | 50 | 40 | 100 | 0.9900990099 | 196.2 | 2.876667 | 0.1483333 | 6.372 | 8.838 | 5.914 | 11.654 | 5.097 | 2.079 | 31.3059
294 | Dlin-MC3-DMA | DOPE | 1 | 1 | 9.784 | 134 | 2 | 9 | 36 | 2 | 744 | 642.09 | 386.654 | 2500 | 12 | 1 | 50 | 40 | 100 | 0.9900990099 | 180 | -3.013333 | 0.5126667 | 6.458 | 8.756 | 6.207 | 11.174 | 4.687 | 3.332 | 46.95884
295 | Dlin-MC3-DMA | DOPE | 1 | 1 | 9.784 | 134 | 2 | 9 | 36 | 2 | 744 | 642.09 | 386.654 | 2500 | 4 | 1 | 50 | 60 | 100 | 0.9900990099 | 197.7 | 0.54 | 0.18 | 6.006 | 10.216 | 6.279 | 11.55 | 5.529 | 2.398 | 11.57717
296 | Dlin-MC3-DMA | DOPE | 1 | 1 | 9.784 | 134 | 2 | 9 | 36 | 2 | 744 | 642.09 | 386.654 | 2500 | 8 | 1 | 50 | 60 | 100 | 0.9900990099 | 148.4667 | 4.106667 | 0.2066667 | 6.537 | 8.985 | 5.252 | 11.218 | 6.308 | 4.682 | 23.15433
297 | Dlin-MC3-DMA | DOPE | 1 | 1 | 9.784 | 134 | 2 | 9 | 36 | 2 | 744 | 642.09 | 386.654 | 2500 | 12 | 1 | 50 | 60 | 100 | 0.9900990099 | 171.6333 | 1.651 | 0.1986667 | 7.636 | 8.301 | 6.363 | 11.494 | 5.844 | 6.621 | 34.7315
298 | Dlin-MC3-DMA | DOPE | 1 | 1 | 9.784 | 134 | 2 | 9 | 36 | 2 | 744 | 642.09 | 386.654 | 2500 | 4 | 1 | 50 | 80 | 100 | 0.9900990099 | 253.0667 | -0.07466667 | 0.3353333 | 7.84 | 10.438 | 7.005 | 11.117 | 6.763 | 4.934 | 9.539275
299 | Dlin-MC3-DMA | DOPE | 1 | 1 | 9.784 | 134 | 2 | 9 | 36 | 2 | 744 | 642.09 | 386.654 | 2500 | 8 | 1 | 50 | 80 | 100 | 0.9900990099 | 186.6333 | -5.6 | 0.255 | 8.234 | 10.235 | 6.702 | 10.73 | 6.818 | 6.443 | 19.07855
300 | Dlin-MC3-DMA | DOPE | 1 | 1 | 9.784 | 134 | 2 | 9 | 36 | 2 | 744 | 642.09 | 386.654 | 2500 | 12 | 1 | 50 | 80 | 100 | 0.9900990099 | 150.0333 | 6.683333 | 0.178 | 8.221 | 9.509 | 6.506 | 10.592 | 6.02 | 7.745 | 28.61782
301 | Dlin-MC3-DMA | DOPE | 1 | 1 | 9.784 | 134 | 2 | 9 | 36 | 2 | 744 | 642.09 | 386.654 | 2500 | 4 | 200 | 0.4975124378 | 20 | 10 | 9.090909091 | 274.6 | -9.106667 | 0.7396667 | 1.099 | 2.639 | 1.792 | 7.619 | 1.253 | 0.693 | 35.49243
302 | Dlin-MC3-DMA | DOPE | 1 | 1 | 9.784 | 134 | 2 | 9 | 36 | 2 | 744 | 642.09 | 386.654 | 2500 | 8 | 200 | 0.4975124378 | 20 | 10 | 9.090909091 | 236.6 | -4.033333 | 0.577 | 0.916 | 2.303 | 1.946 | 6.195 | 1.504 | 1.386 | 70.98486
303 | Dlin-MC3-DMA | DOPE | 1 | 1 | 9.784 | 134 | 2 | 9 | 36 | 2 | 744 | 642.09 | 386.654 | 2500 | 12 | 200 | 0.4975124378 | 20 | 10 | 9.090909091 | 405.4 | -5.893333 | 0.7076667 | 0.405 | 2.197 | 1.386 | 5.375 | 2.526 | 1.386 | 106.4773
304 | Dlin-MC3-DMA | DOPE | 1 | 1 | 9.784 | 134 | 2 | 9 | 36 | 2 | 744 | 642.09 | 386.654 | 2500 | 4 | 200 | 0.4975124378 | 40 | 10 | 9.090909091 | 170.1333 | -5.413333 | 0.4093333 | 0.916 | 2.89 | 1.792 | 9.868 | 2.398 | 1.609 | 18.12914
305 | Dlin-MC3-DMA | DOPE | 1 | 1 | 9.784 | 134 | 2 | 9 | 36 | 2 | 744 | 642.09 | 386.654 | 2500 | 8 | 200 | 0.4975124378 | 40 | 10 | 9.090909091 | 176.6667 | -1.593333 | 0.2903333 | 0.693 | 3.178 | 1.946 | 6.831 | 2.251 | 1.609 | 36.25828
306 | Dlin-MC3-DMA | DOPE | 1 | 1 | 9.784 | 134 | 2 | 9 | 36 | 2 | 744 | 642.09 | 386.654 | 2500 | 12 | 200 | 0.4975124378 | 40 | 10 | 9.090909091 | 260.6667 | -1.943333 | 0.7886667 | 1.386 | 3.332 | 1.792 | 5.629 | 3.239 | 1.386 | 54.38742
307 | Dlin-MC3-DMA | DOPE | 1 | 1 | 9.784 | 134 | 2 | 9 | 36 | 2 | 744 | 642.09 | 386.654 | 2500 | 4 | 200 | 0.4975124378 | 60 | 10 | 9.090909091 | 153.6333 | -3.223333 | 0.193 | 1.099 | 3.178 | 1.386 | 8.863 | 1.946 | 1.099 | 12.34138
308 | Dlin-MC3-DMA | DOPE | 1 | 1 | 9.784 | 134 | 2 | 9 | 36 | 2 | 744 | 642.09 | 386.654 | 2500 | 8 | 200 | 0.4975124378 | 60 | 10 | 9.090909091 | 153.0333 | -1.48 | 0.3703333 | 0.916 | 3.367 | 1.792 | 9.113 | 2.251 | 1.609 | 24.68275
309 | Dlin-MC3-DMA | DOPE | 1 | 1 | 9.784 | 134 | 2 | 9 | 36 | 2 | 744 | 642.09 | 386.654 | 2500 | 12 | 200 | 0.4975124378 | 60 | 10 | 9.090909091 | 149.9 | -2.086667 | 0.2883333 | 1.386 | 3.97 | 1.386 | 8.651 | 3.114 | 2.773 | 37.02413
310 | Dlin-MC3-DMA | DOPE | 1 | 1 | 9.784 | 134 | 2 | 9 | 36 | 2 | 744 | 642.09 | 386.654 | 2500 | 4 | 200 | 0.4975124378 | 80 | 10 | 9.090909091 | 133.1 | -3.64 | 0.1443333 | 1.872 | 3.178 | 1.946 | 6.555 | 1.253 | 1.609 | 9.447493
311 | Dlin-MC3-DMA | DOPE | 1 | 1 | 9.784 | 134 | 2 | 9 | 36 | 2 | 744 | 642.09 | 386.654 | 2500 | 8 | 200 | 0.4975124378 | 80 | 10 | 9.090909091 | 138.3667 | -33.9 | 0.2476667 | 1.099 | 3.497 | 1.609 | 8.354 | 1.792 | 1.792 | 18.89499
312 | Dlin-MC3-DMA | DOPE | 1 | 1 | 9.784 | 134 | 2 | 9 | 36 | 2 | 744 | 642.09 | 386.654 | 2500 | 12 | 200 | 0.4975124378 | 80 | 10 | 9.090909091 | 136.2333 | -2.783333 | 0.169 | 3.597 | 4.304 | 2.197 | 10.335 | 4.111 | 1.946 | 28.34248
313 | Dlin-MC3-DMA | DOPE | 1 | 1 | 9.784 | 134 | 2 | 9 | 36 | 2 | 744 | 642.09 | 386.654 | 2500 | 4 | 100 | 0.9900990099 | 20 | 10 | 9.090909091 | 196.5 | -6.903333 | 0.6766667 | 0.916 | 2.398 | 1.792 | 7.399 | 1.386 | 1.099 | 35.49845
314 | Dlin-MC3-DMA | DOPE | 1 | 1 | 9.784 | 134 | 2 | 9 | 36 | 2 | 744 | 642.09 | 386.654 | 2500 | 8 | 100 | 0.9900990099 | 20 | 10 | 9.090909091 | 197.3 | -2.48 | 0.6056667 | 0 | 1.792 | 1.099 | 6.316 | 1.253 | 0.693 | 70.99691
315 | Dlin-MC3-DMA | DOPE | 1 | 1 | 9.784 | 134 | 2 | 9 | 36 | 2 | 744 | 642.09 | 386.654 | 2500 | 12 | 100 | 0.9900990099 | 20 | 10 | 9.090909091 | 213.9333 | -1.81 | 0.6476667 | 0.693 | 1.099 | 2.079 | 4.311 | 1.609 | 1.386 | 106.4954
316 | Dlin-MC3-DMA | DOPE | 1 | 1 | 9.784 | 134 | 2 | 9 | 36 | 2 | 744 | 642.09 | 386.654 | 2500 | 4 | 100 | 0.9900990099 | 40 | 10 | 9.090909091 | 137.9333 | -6.893333 | 0.2166667 | 1.386 | 1.386 | 1.386 | 9.397 | 2.708 | 1.386 | 18.13516
317 | Dlin-MC3-DMA | DOPE | 1 | 1 | 9.784 | 134 | 2 | 9 | 36 | 2 | 744 | 642.09 | 386.654 | 2500 | 8 | 100 | 0.9900990099 | 40 | 10 | 9.090909091 | 470.4333 | -3.68 | 1 | 0.693 | 2.944 | 1.792 | 8.302 | 2.251 | 0.693 | 36.27033
318 | Dlin-MC3-DMA | DOPE | 1 | 1 | 9.784 | 134 | 2 | 9 | 36 | 2 | 744 | 642.09 | 386.654 | 2500 | 12 | 100 | 0.9900990099 | 40 | 10 | 9.090909091 | 165.9667 | -2.296667 | 0.6246667 | 0 | 2.773 | 2.485 | 7.816 | 1.705 | 1.386 | 54.40549
319 | Dlin-MC3-DMA | DOPE | 1 | 1 | 9.784 | 134 | 2 | 9 | 36 | 2 | 744 | 642.09 | 386.654 | 2500 | 4 | 100 | 0.9900990099 | 60 | 10 | 9.090909091 | 137.5667 | -3.093333 | 0.1913333 | 0.405 | 2.565 | 1.386 | 9.197 | 2.351 | 1.386 | 12.3474
320 | Dlin-MC3-DMA | DOPE | 1 | 1 | 9.784 | 134 | 2 | 9 | 36 | 2 | 744 | 642.09 | 386.654 | 2500 | 8 | 100 | 0.9900990099 | 60 | 10 | 9.090909091 | 115.6333 | -2.686667 | 0.217 | 1.099 | 3.526 | 1.386 | 9.1 | 2.485 | 2.079 | 24.6948
321 | Dlin-MC3-DMA | DOPE | 1 | 1 | 9.784 | 134 | 2 | 9 | 36 | 2 | 744 | 642.09 | 386.654 | 2500 | 12 | 100 | 0.9900990099 | 60 | 10 | 9.090909091 | 207.0667 | -1.29 | 0.3323333 | 1.504 | 4.22 | 1.792 | 8.996 | 2.708 | 2.303 | 37.0422
322 | Dlin-MC3-DMA | DOPE | 1 | 1 | 9.784 | 134 | 2 | 9 | 36 | 2 | 744 | 642.09 | 386.654 | 2500 | 4 | 100 | 0.9900990099 | 80 | 10 | 9.090909091 | 145.4 | -3.763333 | 0.1303333 | 1.253 | 3.332 | 2.398 | 7.722 | 1.504 | 1.099 | 9.453517
323 | Dlin-MC3-DMA | DOPE | 1 | 1 | 9.784 | 134 | 2 | 9 | 36 | 2 | 744 | 642.09 | 386.654 | 2500 | 8 | 100 | 0.9900990099 | 80 | 10 | 9.090909091 | 135.8667 | -36.3 | 0.231 | 1.386 | 2.773 | 1.386 | 8.331 | 2.079 | 1.099 | 18.90703
324 | Dlin-MC3-DMA | DOPE | 1 | 1 | 9.784 | 134 | 2 | 9 | 36 | 2 | 744 | 642.09 | 386.654 | 2500 | 12 | 100 | 0.9900990099 | 80 | 10 | 9.090909091 | 120.9333 | -1.66 | 0.173 | 2.079 | 3.761 | 1.609 | 8.763 | 3.277 | 1.792 | 28.36055
325 | Dlin-MC3-DMA | DOPE | 1 | 1 | 9.784 | 134 | 2 | 9 | 36 | 2 | 744 | 642.09 | 386.654 | 2500 | 4 | 50 | 1.960784314 | 20 | 10 | 9.090909091 | 278.8333 | -8.986667 | 0.7893333 | 1.253 | 1.792 | 1.946 | 7.138 | 1.386 | 1.386 | 35.51032
326 | Dlin-MC3-DMA | DOPE | 1 | 1 | 9.784 | 134 | 2 | 9 | 36 | 2 | 744 | 642.09 | 386.654 | 2500 | 8 | 50 | 1.960784314 | 20 | 10 | 9.090909091 | 415.8 | -6.63 | 0.8566667 | 0.916 | 1.792 | 2.079 | 5.89 | 1.386 | 1.792 | 71.02065
327 | Dlin-MC3-DMA | DOPE | 1 | 1 | 9.784 | 134 | 2 | 9 | 36 | 2 | 744 | 642.09 | 386.654 | 2500 | 12 | 50 | 1.960784314 | 20 | 10 | 9.090909091 | 496.8333 | -6.54 | 0.3783333 | 0.916 | 1.609 | 1.946 | 3.738 | 1.504 | 1.099 | 106.531
328 | Dlin-MC3-DMA | DOPE | 1 | 1 | 9.784 | 134 | 2 | 9 | 36 | 2 | 744 | 642.09 | 386.654 | 2500 | 4 | 50 | 1.960784314 | 40 | 10 | 9.090909091 | 93.06667 | -2.723333 | 0.211 | 0.405 | 1.946 | 0.693 | 8.898 | 2.833 | 1.609 | 18.14703
329 | Dlin-MC3-DMA | DOPE | 1 | 1 | 9.784 | 134 | 2 | 9 | 36 | 2 | 744 | 642.09 | 386.654 | 2500 | 8 | 50 | 1.960784314 | 40 | 10 | 9.090909091 | 207.5667 | -2.203333 | 0.6036667 | 0.916 | 2.708 | 2.398 | 8.514 | 2.803 | 1.099 | 36.29407
330 | Dlin-MC3-DMA | DOPE | 1 | 1 | 9.784 | 134 | 2 | 9 | 36 | 2 | 744 | 642.09 | 386.654 | 2500 | 12 | 50 | 1.960784314 | 40 | 10 | 9.090909091 | 201.6333 | -2.146667 | 0.6203333 | 1.099 | 2.639 | 1.609 | 9.059 | 2.674 | 2.485 | 54.4411
331 | Dlin-MC3-DMA | DOPE | 1 | 1 | 9.784 | 134 | 2 | 9 | 36 | 2 | 744 | 642.09 | 386.654 | 2500 | 4 | 50 | 1.960784314 | 60 | 10 | 9.090909091 | 136.1667 | -2.57 | 0.1596667 | 0.693 | 2.079 | 1.609 | 9.08 | 1.504 | 1.099 | 12.35927
332 | Dlin-MC3-DMA | DOPE | 1 | 1 | 9.784 | 134 | 2 | 9 | 36 | 2 | 744 | 642.09 | 386.654 | 2500 | 8 | 50 | 1.960784314 | 60 | 10 | 9.090909091 | 129.5 | -1.666333 | 0.283 | 1.253 | 3.401 | 1.099 | 9.072 | 2.398 | 1.609 | 24.71854
333 | Dlin-MC3-DMA | DOPE | 1 | 1 | 9.784 | 134 | 2 | 9 | 36 | 2 | 744 | 642.09 | 386.654 | 2500 | 12 | 50 | 1.960784314 | 60 | 10 | 9.090909091 | 202.5 | -2.12 | 0.5123333 | 0.405 | 3.584 | 2.079 | 8.605 | 2.565 | 2.708 | 37.07781
334 | Dlin-MC3-DMA | DOPE | 1 | 1 | 9.784 | 134 | 2 | 9 | 36 | 2 | 744 | 642.09 | 386.654 | 2500 | 4 | 50 | 1.960784314 | 80 | 10 | 9.090909091 | 143.0333 | -3.51 | 0.1553333 | 1.253 | 3.135 | 2.89 | 7.535 | 1.705 | 1.609 | 9.465388
335 | Dlin-MC3-DMA | DOPE | 1 | 1 | 9.784 | 134 | 2 | 9 | 36 | 2 | 744 | 642.09 | 386.654 | 2500 | 8 | 50 | 1.960784314 | 80 | 10 | 9.090909091 | 134.7 | -36.66667 | 0.2306667 | 1.386 | 2.89 | 1.386 | 6.322 | 2.398 | 1.386 | 18.93078
336 | Dlin-MC3-DMA | DOPE | 1 | 1 | 9.784 | 134 | 2 | 9 | 36 | 2 | 744 | 642.09 | 386.654 | 2500 | 12 | 50 | 1.960784314 | 80 | 10 | 9.090909091 | 135.2333 | -2.383333 | 0.2196667 | 2.803 | 3.045 | 1.609 | 9.084 | 3.75 | 2.079 | 28.39616
337 | Dlin-MC3-DMA | DOPE | 1 | 1 | 9.784 | 134 | 2 | 9 | 36 | 2 | 744 | 642.09 | 386.654 | 2500 | 4 | 10 | 9.090909091 | 20 | 10 | 9.090909091 | 235.4667 | -9.563333 | 0.617 | 0.693 | 2.708 | 1.386 | 7.753 | 1.946 | 1.099 | 35.59752
338 | Dlin-MC3-DMA | DOPE | 1 | 1 | 9.784 | 134 | 2 | 9 | 36 | 2 | 744 | 642.09 | 386.654 | 2500 | 8 | 10 | 9.090909091 | 20 | 10 | 9.090909091 | 378.9333 | -5.376667 | 0.8093333 | 0.693 | 1.946 | 1.386 | 6.706 | 1.386 | 0.693 | 71.19504
339 | Dlin-MC3-DMA | DOPE | 1 | 1 | 9.784 | 134 | 2 | 9 | 36 | 2 | 744 | 642.09 | 386.654 | 2500 | 12 | 10 | 9.090909091 | 20 | 10 | 9.090909091 | 476.3333 | -7.476667 | 0.7483333 | 0.405 | 2.485 | 1.609 | 3.526 | 1.099 | 1.386 | 106.7926
340 | Dlin-MC3-DMA | DOPE | 1 | 1 | 9.784 | 134 | 2 | 9 | 36 | 2 | 744 | 642.09 | 386.654 | 2500 | 4 | 10 | 9.090909091 | 40 | 10 | 9.090909091 | 132.7667 | -5.483333 | 0.226 | 1.099 | 2.773 | 1.386 | 9.559 | 3.091 | 1.099 | 18.23423
341 | Dlin-MC3-DMA | DOPE | 1 | 1 | 9.784 | 134 | 2 | 9 | 36 | 2 | 744 | 642.09 | 386.654 | 2500 | 8 | 10 | 9.090909091 | 40 | 10 | 9.090909091 | 279.9667 | -2.596667 | 0.8803333 | 0.916 | 3.871 | 1.609 | 8.385 | 2.526 | 1.386 | 36.46846
342 | Dlin-MC3-DMA | DOPE | 1 | 1 | 9.784 | 134 | 2 | 9 | 36 | 2 | 744 | 642.09 | 386.654 | 2500 | 12 | 10 | 9.090909091 | 40 | 10 | 9.090909091 | 153 | -1.983333 | 0.4116667 | 0.916 | 3.332 | 1.609 | 7.601 | 2.526 | 1.946 | 54.70269
343 | Dlin-MC3-DMA | DOPE | 1 | 1 | 9.784 | 134 | 2 | 9 | 36 | 2 | 744 | 642.09 | 386.654 | 2500 | 4 | 10 | 9.090909091 | 60 | 10 | 9.090909091 | 156.7333 | -3.656667 | 0.2356667 | 0.693 | 3.091 | 1.099 | 9.786 | 3.367 | 0.693 | 12.44647
344 | Dlin-MC3-DMA | DOPE | 1 | 1 | 9.784 | 134 | 2 | 9 | 36 | 2 | 744 | 642.09 | 386.654 | 2500 | 8 | 10 | 9.090909091 | 60 | 10 | 9.090909091 | 134.0667 | -1.370333 | 0.2046667 | 0.916 | 4.127 | 1.792 | 8.904 | 3.239 | 1.386 | 24.89293
345 | Dlin-MC3-DMA | DOPE | 1 | 1 | 9.784 | 134 | 2 | 9 | 36 | 2 | 744 | 642.09 | 386.654 | 2500 | 12 | 10 | 9.090909091 | 60 | 10 | 9.090909091 | 167.5 | -2.37 | 0.3803333 | 1.253 | 4.875 | 2.079 | 9.101 | 3.541 | 2.708 | 37.3394
346 | Dlin-MC3-DMA | DOPE | 1 | 1 | 9.784 | 134 | 2 | 9 | 36 | 2 | 744 | 642.09 | 386.654 | 2500 | 4 | 10 | 9.090909091 | 80 | 10 | 9.090909091 | 144.4333 | -4.92 | 0.08166667 | 1.386 | 6.562 | 4.605 | 7.187 | 2.14 | 1.099 | 9.552584
347 | Dlin-MC3-DMA | DOPE | 1 | 1 | 9.784 | 134 | 2 | 9 | 36 | 2 | 744 | 642.09 | 386.654 | 2500 | 8 | 10 | 9.090909091 | 80 | 10 | 9.090909091 | 161.1333 | -31.9 | 0.24 | 2.639 | 4.828 | 2.708 | 8.559 | 3.401 | 1.792 | 19.10517
348 | Dlin-MC3-DMA | DOPE | 1 | 1 | 9.784 | 134 | 2 | 9 | 36 | 2 | 744 | 642.09 | 386.654 | 2500 | 12 | 10 | 9.090909091 | 80 | 10 | 9.090909091 | 118.1667 | -2.056667 | 0.198 | 5.004 | 4.511 | 3.219 | 10.416 | 4.635 | 2.197 | 28.65775
349 | Dlin-MC3-DMA | DOPE | 1 | 1 | 9.784 | 134 | 2 | 9 | 36 | 2 | 744 | 642.09 | 386.654 | 2500 | 4 | 1 | 50 | 20 | 10 | 9.090909091 | 302.6667 | -8.333333 | 0.693 | 0.693 | 3.584 | 1.946 | 6.481 | 0.916 | 1.099 | 36.09781
350 | Dlin-MC3-DMA | DOPE | 1 | 1 | 9.784 | 134 | 2 | 9 | 36 | 2 | 744 | 642.09 | 386.654 | 2500 | 8 | 1 | 50 | 20 | 10 | 9.090909091 | 270.0333 | -7.673333 | 0.6333333 | 1.253 | 2.398 | 1.792 | 6.53 | 0.916 | 0.693 | 72.19561
351 | Dlin-MC3-DMA | DOPE | 1 | 1 | 9.784 | 134 | 2 | 9 | 36 | 2 | 744 | 642.09 | 386.654 | 2500 | 12 | 1 | 50 | 20 | 10 | 9.090909091 | 180.3 | -9.613333 | 0.614 | 0.693 | 1.792 | 1.099 | 2.14 | 1.504 | 1.609 | 108.2934
352 | Dlin-MC3-DMA | DOPE | 1 | 1 | 9.784 | 134 | 2 | 9 | 36 | 2 | 744 | 642.09 | 386.654 | 2500 | 4 | 1 | 50 | 40 | 10 | 9.090909091 | 157.5 | -3.126667 | 0.177 | 2.14 | 5.278 | 1.946 | 7.882 | 1.386 | 0.693 | 18.73451
353 | Dlin-MC3-DMA | DOPE | 1 | 1 | 9.784 | 134 | 2 | 9 | 36 | 2 | 744 | 642.09 | 386.654 | 2500 | 8 | 1 | 50 | 40 | 10 | 9.090909091 | 140.4667 | -1.383333 | 0.2486667 | 2.398 | 4.466 | 1.946 | 8.424 | 1.705 | 1.792 | 37.46903
354 | Dlin-MC3-DMA | DOPE | 1 | 1 | 9.784 | 134 | 2 | 9 | 36 | 2 | 744 | 642.09 | 386.654 | 2500 | 12 | 1 | 50 | 40 | 10 | 9.090909091 | 228.2 | -1.873333 | 0.517 | 4.151 | 3.912 | 1.946 | 9.942 | 4.812 | 3.219 | 56.20354
355 | Dlin-MC3-DMA | DOPE | 1 | 1 | 9.784 | 134 | 2 | 9 | 36 | 2 | 744 | 642.09 | 386.654 | 2500 | 4 | 1 | 50 | 60 | 10 | 9.090909091 | 153.2 | -2.37 | 0.2326667 | 3.651 | 4.511 | 1.099 | 8.839 | 2.565 | 1.099 | 12.94675
356 | Dlin-MC3-DMA | DOPE | 1 | 1 | 9.784 | 134 | 2 | 9 | 36 | 2 | 744 | 642.09 | 386.654 | 2500 | 8 | 1 | 50 | 60 | 10 | 9.090909091 | 129.7667 | -1.059 | 0.1946667 | 3.871 | 6.548 | 2.079 | 8.899 | 3.314 | 0.693 | 25.8935
357 | Dlin-MC3-DMA | DOPE | 1 | 1 | 9.784 | 134 | 2 | 9 | 36 | 2 | 744 | 642.09 | 386.654 | 2500 | 12 | 1 | 50 | 60 | 10 | 9.090909091 | 145.7333 | -1.533333 | 0.3336667 | 4.197 | 6.623 | 2.485 | 8.923 | 4.127 | 1.946 | 38.84025
358 | Dlin-MC3-DMA | DOPE | 1 | 1 | 9.784 | 134 | 2 | 9 | 36 | 2 | 744 | 642.09 | 386.654 | 2500 | 4 | 1 | 50 | 80 | 10 | 9.090909091 | 165.1667 | -3.313333 | 0.186 | 5.582 | 6.771 | 5.106 | 8.402 | 4.527 | 1.099 | 10.05287
359 | Dlin-MC3-DMA | DOPE | 1 | 1 | 9.784 | 134 | 2 | 9 | 36 | 2 | 744 | 642.09 | 386.654 | 2500 | 8 | 1 | 50 | 80 | 10 | 9.090909091 | 157.6667 | 15.6 | 0.2106667 | 5.649 | 8.226 | 2.833 | 10.168 | 4.654 | 1.386 | 20.10574
360 | Dlin-MC3-DMA | DOPE | 1 | 1 | 9.784 | 134 | 2 | 9 | 36 | 2 | 744 | 642.09 | 386.654 | 2500 | 12 | 1 | 50 | 80 | 10 | 9.090909091 | 140.5667 | -1.012333 | 0.1843333 | 5.911 | 7.324 | 5.231 | 10.785 | 6.157 | 3.807 | 30.15861
361 | Dlin-MC3-DMA | DOTAP | 1 | 0 | 12.515 | 52.6 | 0 | 4 | 36 | 2 | 663.1 | 642.09 | 386.654 | 2500 | 4 | 200 | 0.4975124378 | 20 | 500 | 0.1996007984 | 157.3333 | 5.9 | 0.166 | 3.512 | 5.442 | 4.875 | 2.015 | 7.449 | 2.079 | 26.4682
362 | Dlin-MC3-DMA | DOTAP | 1 | 0 | 12.515 | 52.6 | 0 | 4 | 36 | 2 | 663.1 | 642.09 | 386.654 | 2500 | 8 | 200 | 0.4975124378 | 20 | 500 | 0.1996007984 | 138.8333 | 5.12 | 0.3756667 | 2.674 | 5.283 | 5.652 | 5.951 | 6.663 | 2.079 | 52.93641
363 | Dlin-MC3-DMA | DOTAP | 1 | 0 | 12.515 | 52.6 | 0 | 4 | 36 | 2 | 663.1 | 642.09 | 386.654 | 2500 | 12 | 200 | 0.4975124378 | 20 | 500 | 0.1996007984 | 235.9333 | 9.113333 | 0.5093333 | 3.714 | 5.704 | 4.727 | 4.705 | 6.676 | 1.386 | 79.40461
364 | Dlin-MC3-DMA | DOTAP | 1 | 0 | 12.515 | 52.6 | 0 | 4 | 36 | 2 | 663.1 | 642.09 | 386.654 | 2500 | 4 | 200 | 0.4975124378 | 40 | 500 | 0.1996007984 | 175.8333 | 12.9 | 0.2663333 | 3.512 | 6.038 | 4.927 | 3.597 | 5.409 | 2.89 | 14.74203
365 | Dlin-MC3-DMA | DOTAP | 1 | 0 | 12.515 | 52.6 | 0 | 4 | 36 | 2 | 663.1 | 642.09 | 386.654 | 2500 | 8 | 200 | 0.4975124378 | 40 | 500 | 0.1996007984 | 172.5333 | 1.866667 | 0.2983333 | 2.015 | 5.617 | 5.043 | 5.619 | 6.233 | 3.178 | 29.48407
366 | Dlin-MC3-DMA | DOTAP | 1 | 0 | 12.515 | 52.6 | 0 | 4 | 36 | 2 | 663.1 | 642.09 | 386.654 | 2500 | 12 | 200 | 0.4975124378 | 40 | 500 | 0.1996007984 | 173.3 | 6.673333 | 0.3076667 | 2.14 | 5.58 | 3.611 | 5.024 | 6.531 | 1.792 | 44.2261
367 | Dlin-MC3-DMA | DOTAP | 1 | 0 | 12.515 | 52.6 | 0 | 4 | 36 | 2 | 663.1 | 642.09 | 386.654 | 2500 | 4 | 200 | 0.4975124378 | 60 | 500 | 0.1996007984 | 222.7333 | 16.2 | 0.28 | 1.504 | 4.663 | 4.585 | 7.206 | 3.114 | 1.946 | 10.83331
368 | Dlin-MC3-DMA | DOTAP | 1 | 0 | 12.515 | 52.6 | 0 | 4 | 36 | 2 | 663.1 | 642.09 | 386.654 | 2500 | 8 | 200 | 0.4975124378 | 60 | 500 | 0.1996007984 | 163.4667 | 13.33333 | 0.2896667 | 1.504 | 4.407 | 5.602 | 5.133 | 3.219 | 1.946 | 21.66662
369 | Dlin-MC3-DMA | DOTAP | 1 | 0 | 12.515 | 52.6 | 0 | 4 | 36 | 2 | 663.1 | 642.09 | 386.654 | 2500 | 12 | 200 | 0.4975124378 | 60 | 500 | 0.1996007984 | 132.7667 | 15.63333 | 0.2486667 | 1.386 | 5.17 | 2.708 | 6.127 | 4.143 | 1.946 | 32.49994
370 | Dlin-MC3-DMA | DOTAP | 1 | 0 | 12.515 | 52.6 | 0 | 4 | 36 | 2 | 663.1 | 642.09 | 386.654 | 2500 | 4 | 200 | 0.4975124378 | 80 | 500 | 0.1996007984 | 172.6333 | -10.96667 | 0.2286667 | 1.792 | 3.401 | 2.485 | 8.005 | 2.526 | 2.833 | 8.878951
371 | Dlin-MC3-DMA | DOTAP | 1 | 0 | 12.515 | 52.6 | 0 | 4 | 36 | 2 | 663.1 | 642.09 | 386.654 | 2500 | 8 | 200 | 0.4975124378 | 80 | 500 | 0.1996007984 | 156.5 | 5.703333 | 0.2156667 | 0.916 | 3.584 | 2.89 | 7.026 | 1.705 | 1.946 | 17.7579
372 | Dlin-MC3-DMA | DOTAP | 1 | 0 | 12.515 | 52.6 | 0 | 4 | 36 | 2 | 663.1 | 642.09 | 386.654 | 2500 | 12 | 200 | 0.4975124378 | 80 | 500 | 0.1996007984 | 415.4333 | -30.56667 | 0.4643333 | 1.872 | 4.736 | 2.773 | 4.916 | 4.625 | 1.386 | 26.63685
373 | Dlin-MC3-DMA | DOTAP | 1 | 0 | 12.515 | 52.6 | 0 | 4 | 36 | 2 | 663.1 | 642.09 | 386.654 | 2500 | 4 | 100 | 0.9900990099 | 20 | 500 | 0.1996007984 | 126.4667 | 1.823 | 0.1416667 | 1.609 | 5.583 | 6.24 | 5.165 | 6.521 | 1.386 | 26.46944
374 | Dlin-MC3-DMA | DOTAP | 1 | 0 | 12.515 | 52.6 | 0 | 4 | 36 | 2 | 663.1 | 642.09 | 386.654 | 2500 | 8 | 100 | 0.9900990099 | 20 | 500 | 0.1996007984 | 173 | 7.926667 | 0.2666667 | 3.114 | 5.288 | 6.223 | 5.816 | 6.384 | 1.609 | 52.93889
375 | Dlin-MC3-DMA | DOTAP | 1 | 0 | 12.515 | 52.6 | 0 | 4 | 36 | 2 | 663.1 | 642.09 | 386.654 | 2500 | 12 | 100 | 0.9900990099 | 20 | 500 | 0.1996007984 | 198.5333 | 2.883333 | 0.4026667 | 2.442 | 5.442 | 2.773 | 4.994 | 5.962 | 1.386 | 79.40833
376 | Dlin-MC3-DMA | DOTAP | 1 | 0 | 12.515 | 52.6 | 0 | 4 | 36 | 2 | 663.1 | 642.09 | 386.654 | 2500 | 4 | 100 | 0.9900990099 | 40 | 500 | 0.1996007984 | 185.6667 | 12.1 | 0.295 | 2.14 | 5.557 | 4.304 | 3.912 | 5.912 | 2.398 | 14.74328
377 | Dlin-MC3-DMA | DOTAP | 1 | 0 | 12.515 | 52.6 | 0 | 4 | 36 | 2 | 663.1 | 642.09 | 386.654 | 2500 | 8 | 100 | 0.9900990099 | 40 | 500 | 0.1996007984 | 160.6 | 4.013333 | 0.2453333 | 1.609 | 5.464 | 5.438 | 5.951 | 5.112 | 2.197 | 29.48655
378 | Dlin-MC3-DMA | DOTAP | 1 | 0 | 12.515 | 52.6 | 0 | 4 | 36 | 2 | 663.1 | 642.09 | 386.654 | 2500 | 12 | 100 | 0.9900990099 | 40 | 500 | 0.1996007984 | 183.8333 | 2.956667 | 0.354 | 1.946 | 6.014 | 3.807 | 7.272 | 5.859 | 1.946 | 44.22983
379 | Dlin-MC3-DMA | DOTAP | 1 | 0 | 12.515 | 52.6 | 0 | 4 | 36 | 2 | 663.1 | 642.09 | 386.654 | 2500 | 4 | 100 | 0.9900990099 | 60 | 500 | 0.1996007984 | 224 | 22.76667 | 0.1956667 | 1.099 | 4.5 | 2.773 | 5.659 | 3.481 | 1.946 | 10.83455
380 | Dlin-MC3-DMA | DOTAP | 1 | 0 | 12.515 | 52.6 | 0 | 4 | 36 | 2 | 663.1 | 642.09 | 386.654 | 2500 | 8 | 100 | 0.9900990099 | 60 | 500 | 0.1996007984 | 147.6667 | 9.33 | 0.2456667 | 1.099 | 5.273 | 5.298 | 7.034 | 2.708 | 1.386 | 21.66911
381 | Dlin-MC3-DMA | DOTAP | 1 | 0 | 12.515 | 52.6 | 0 | 4 | 36 | 2 | 663.1 | 642.09 | 386.654 | 2500 | 12 | 100 | 0.9900990099 | 60 | 500 | 0.1996007984 | 146.4333 | 19.53333 | 0.24 | 0.693 | 5.67 | 4.5 | 4.771 | 4.241 | 1.946 | 32.50366
382 | Dlin-MC3-DMA | DOTAP | 1 | 0 | 12.515 | 52.6 | 0 | 4 | 36 | 2 | 663.1 | 642.09 | 386.654 | 2500 | 4 | 100 | 0.9900990099 | 80 | 500 | 0.1996007984 | 170.8667 | 7.633333 | 0.2463333 | 0.693 | 3.892 | 2.565 | 6.934 | 1.705 | 1.946 | 8.880193
383 | Dlin-MC3-DMA | DOTAP | 1 | 0 | 12.515 | 52.6 | 0 | 4 | 36 | 2 | 663.1 | 642.09 | 386.654 | 2500 | 8 | 100 | 0.9900990099 | 80 | 500 | 0.1996007984 | 136.8333 | 7.98 | 0.2566667 | 1.609 | 3.555 | 3.829 | 8.769 | 2.251 | 2.485 | 17.76039
384 | Dlin-MC3-DMA | DOTAP | 1 | 0 | 12.515 | 52.6 | 0 | 4 | 36 | 2 | 663.1 | 642.09 | 386.654 | 2500 | 12 | 100 | 0.9900990099 | 80 | 500 | 0.1996007984 | 290.3 | -25.13333 | 0.2706667 | 1.504 | 4.984 | 3.871 | 8.2 | 5.722 | 1.386 | 26.64058
385 | Dlin-MC3-DMA | DOTAP | 1 | 0 | 12.515 | 52.6 | 0 | 4 | 36 | 2 | 663.1 | 642.09 | 386.654 | 2500 | 4 | 50 | 1.960784314 | 20 | 500 | 0.1996007984 | 122.2 | 18.9 | 0.1863333 | 3.068 | 5.521 | 5.743 | 4.64 | 6.505 | 1.792 | 26.47189
386 | Dlin-MC3-DMA | DOTAP | 1 | 0 | 12.515 | 52.6 | 0 | 4 | 36 | 2 | 663.1 | 642.09 | 386.654 | 2500 | 8 | 50 | 1.960784314 | 20 | 500 | 0.1996007984 | 176.0667 | 21.16667 | 0.4963333 | 1.386 | 5.537 | 5.338 | 6.504 | 5.936 | 2.303 | 52.94378
387 | Dlin-MC3-DMA | DOTAP | 1 | 0 | 12.515 | 52.6 | 0 | 4 | 36 | 2 | 663.1 | 642.09 | 386.654 | 2500 | 12 | 50 | 1.960784314 | 20 | 500 | 0.1996007984 | 186.9667 | 2.883333 | 0.243 | 1.792 | 5.886 | 4.143 | 3.481 | 6.12 | 2.303 | 79.41568
388 | Dlin-MC3-DMA | DOTAP | 1 | 0 | 12.515 | 52.6 | 0 | 4 | 36 | 2 | 663.1 | 642.09 | 386.654 | 2500 | 4 | 50 | 1.960784314 | 40 | 500 | 0.1996007984 | 153.4667 | 17.63333 | 0.2296667 | 1.609 | 5.328 | 5.293 | 4.916 | 5.938 | 2.773 | 14.74572
389 | Dlin-MC3-DMA | DOTAP | 1 | 0 | 12.515 | 52.6 | 0 | 4 | 36 | 2 | 663.1 | 642.09 | 386.654 | 2500 | 8 | 50 | 1.960784314 | 40 | 500 | 0.1996007984 | 204.5333 | 0.6633333 | 0.3483333 | 2.442 | 5.714 | 5.606 | 5.442 | 5.861 | 4.025 | 29.49145
390 | Dlin-MC3-DMA | DOTAP | 1 | 0 | 12.515 | 52.6 | 0 | 4 | 36 | 2 | 663.1 | 642.09 | 386.654 | 2500 | 12 | 50 | 1.960784314 | 40 | 500 | 0.1996007984 | 177.8333 | 3.57 | 0.331 | 2.442 | 5.513 | 4.19 | 3.951 | 6.247 | 2.197 | 44.23717
391 | Dlin-MC3-DMA | DOTAP | 1 | 0 | 12.515 | 52.6 | 0 | 4 | 36 | 2 | 663.1 | 642.09 | 386.654 | 2500 | 4 | 50 | 1.960784314 | 60 | 500 | 0.1996007984 | 193 | 24.03333 | 0.2576667 | 0.916 | 4.419 | 4.159 | 6.274 | 4.016 | 1.792 | 10.837
392 | Dlin-MC3-DMA | DOTAP | 1 | 0 | 12.515 | 52.6 | 0 | 4 | 36 | 2 | 663.1 | 642.09 | 386.654 | 2500 | 8 | 50 | 1.960784314 | 60 | 500 | 0.1996007984 | 155.2333 | 9.956667 | 0.2326667 | 1.253 | 5.242 | 3.892 | 6.125 | 3.676 | 2.565 | 21.674
393 | Dlin-MC3-DMA | DOTAP | 1 | 0 | 12.515 | 52.6 | 0 | 4 | 36 | 2 | 663.1 | 642.09 | 386.654 | 2500 | 12 | 50 | 1.960784314 | 60 | 500 | 0.1996007984 | 133.8333 | 18.63333 | 0.272 | 1.946 | 5.1 | 3.784 | 7.188 | 5.097 | 1.946 | 32.511
394 | Dlin-MC3-DMA | DOTAP | 1 | 0 | 12.515 | 52.6 | 0 | 4 | 36 | 2 | 663.1 | 642.09 | 386.654 | 2500 | 4 | 50 | 1.960784314 | 80 | 500 | 0.1996007984 | 204.0333 | 6.13 | 0.267 | 0.916 | 3.871 | 3.219 | 6.297 | 3.584 | 1.792 | 8.88264
395 | Dlin-MC3-DMA | DOTAP | 1 | 0 | 12.515 | 52.6 | 0 | 4 | 36 | 2 | 663.1 | 642.09 | 386.654 | 2500 | 8 | 50 | 1.960784314 | 80 | 500 | 0.1996007984 | 118.1 | 9.33 | 0.251 | 0.693 | 3.135 | 3.611 | 8.008 | 3.332 | 2.079 | 17.76528
396 | Dlin-MC3-DMA | DOTAP | 1 | 0 | 12.515 | 52.6 | 0 | 4 | 36 | 2 | 663.1 | 642.09 | 386.654 | 2500 | 12 | 50 | 1.960784314 | 80 | 500 | 0.1996007984 | 1330.667 | -27.3 | 0.4673333 | 1.946 | 7.315 | 4.043 | 9.065 | 5.825 | 1.099 | 26.64792
397 | Dlin-MC3-DMA | DOTAP | 1 | 0 | 12.515 | 52.6 | 0 | 4 | 36 | 2 | 663.1 | 642.09 | 386.654 | 2500 | 4 | 10 | 9.090909091 | 20 | 500 | 0.1996007984 | 105.7 | 44.06667 | 0.1923333 | 2.079 | 5.598 | 5.13 | 3.98 | 6.933 | 1.946 | 26.48987
398 | Dlin-MC3-DMA | DOTAP | 1 | 0 | 12.515 | 52.6 | 0 | 4 | 36 | 2 | 663.1 | 642.09 | 386.654 | 2500 | 8 | 10 | 9.090909091 | 20 | 500 | 0.1996007984 | 131.2333 | 25.86667 | 0.2036667 | 1.872 | 5.591 | 4.564 | 5.714 | 6.243 | 1.946 | 52.97974
399 | Dlin-MC3-DMA | DOTAP | 1 | 0 | 12.515 | 52.6 | 0 | 4 | 36 | 2 | 663.1 | 642.09 | 386.654 | 2500 | 12 | 10 | 9.090909091 | 20 | 500 | 0.1996007984 | 241.2 | 1.388333 | 0.4583333 | 3.332 | 5.268 | 2.197 | 7.233 | 5.661 | 4.771 | 79.4696
400 | Dlin-MC3-DMA | DOTAP | 1 | 0 | 12.515 | 52.6 | 0 | 4 | 36 | 2 | 663.1 | 642.09 | 386.654 | 2500 | 4 | 10 | 9.090909091 | 40 | 500 | 0.1996007984 | 204.4333 | 26.16667 | 0.2786667 | 2.079 | 5.561 | 4.868 | 5.187 | 6.227 | 2.89 | 14.7637
401 | Dlin-MC3-DMA | DOTAP | 1 | 0 | 12.515 | 52.6 | 0 | 4 | 36 | 2 | 663.1 | 642.09 | 386.654 | 2500 | 8 | 10 | 9.090909091 | 40 | 500 | 0.1996007984 | 135.9 | 27.06667 | 0.3143333 | 1.792 | 5.553 | 4.691 | 7.153 | 5.981 | 5.03 | 29.5274
402 | Dlin-MC3-DMA | DOTAP | 1 | 0 | 12.515 | 52.6 | 0 | 4 | 36 | 2 | 663.1 | 642.09 | 386.654 | 2500 | 12 | 10 | 9.090909091 | 40 | 500 | 0.1996007984 | 199.2667 | 22.36667 | 0.421 | 2.197 | 5.852 | 3.178 | 7.832 | 5.916 | 5.869 | 44.2911
403 | Dlin-MC3-DMA | DOTAP | 1 | 0 | 12.515 | 52.6 | 0 | 4 | 36 | 2 | 663.1 | 642.09 | 386.654 | 2500 | 4 | 10 | 9.090909091 | 60 | 500 | 0.1996007984 | 157.6333 | 30.7 | 0.2283333 | 2.015 | 6.014 | 5.136 | 9.853 | 6.778 | 3.85 | 10.85498
404 | Dlin-MC3-DMA | DOTAP | 1 | 0 | 12.515 | 52.6 | 0 | 4 | 36 | 2 | 663.1 | 642.09 | 386.654 | 2500 | 8 | 10 | 9.090909091 | 60 | 500 | 0.1996007984 | 133.6333 | 15.33333 | 0.194 | 3.219 | 5.986 | 4.736 | 10.217 | 6.669 | 5.375 | 21.70996
405 | Dlin-MC3-DMA | DOTAP | 1 | 0 | 12.515 | 52.6 | 0 | 4 | 36 | 2 | 663.1 | 642.09 | 386.654 | 2500 | 12 | 10 | 9.090909091 | 60 | 500 | 0.1996007984 | 139.3667 | 20.86667 | 0.2643333 | 3.114 | 7.55 | 4.754 | 10.667 | 7.325 | 7.223 | 32.56493
406 | Dlin-MC3-DMA | DOTAP | 1 | 0 | 12.515 | 52.6 | 0 | 4 | 36 | 2 | 663.1 | 642.09 | 386.654 | 2500 | 4 | 10 | 9.090909091 | 80 | 500 | 0.1996007984 | 138.7667 | 15.56667 | 0.1403333 | 1.253 | 6.726 | 5.011 | 10.013 | 6.623 | 5.724 | 8.900617
407 | Dlin-MC3-DMA | DOTAP | 1 | 0 | 12.515 | 52.6 | 0 | 4 | 36 | 2 | 663.1 | 642.09 | 386.654 | 2500 | 8 | 10 | 9.090909091 | 80 | 500 | 0.1996007984 | 143.8333 | 18.4 | 0.207 | 1.504 | 6.632 | 4.745 | 10.062 | 6.767 | 5.609 | 17.80123
408 | Dlin-MC3-DMA | DOTAP | 1 | 0 | 12.515 | 52.6 | 0 | 4 | 36 | 2 | 663.1 | 642.09 | 386.654 | 2500 | 12 | 10 | 9.090909091 | 80 | 500 | 0.1996007984 | 581.7333 | -31.76667 | 0.7043333 | 2.398 | 7.511 | 3.892 | 10.462 | 7.465 | 4.89 | 26.70185
409 | Dlin-MC3-DMA | DOTAP | 1 | 0 | 12.515 | 52.6 | 0 | 4 | 36 | 2 | 663.1 | 642.09 | 386.654 | 2500 | 4 | 1 | 50 | 20 | 500 | 0.1996007984 | 137.3 | 19.9 | 0.1473333 | 6.13 | 8.143 | 5.911 | 8.183 | 10.648 | 8.401 | 26.59301
410 | Dlin-MC3-DMA | DOTAP | 1 | 0 | 12.515 | 52.6 | 0 | 4 | 36 | 2 | 663.1 | 642.09 | 386.654 | 2500 | 8 | 1 | 50 | 20 | 500 | 0.1996007984 | 899.4 | 16.3 | 0.3833333 | 6.897 | 7.81 | 4.635 | 9.182 | 9.854 | 7.697 | 53.18602
411 | Dlin-MC3-DMA | DOTAP | 1 | 0 | 12.515 | 52.6 | 0 | 4 | 36 | 2 | 663.1 | 642.09 | 386.654 | 2500 | 12 | 1 | 50 | 20 | 500 | 0.1996007984 | 158.2333 | 12.23333 | 0.2586667 | 4.673 | 7.274 | 3.584 | 8.997 | 9.382 | 5.631 | 79.77902
412 | Dlin-MC3-DMA | DOTAP | 1 | 0 | 12.515 | 52.6 | 0 | 4 | 36 | 2 | 663.1 | 642.09 | 386.654 | 2500 | 4 | 1 | 50 | 40 | 500 | 0.1996007984 | 214.0333 | 5.41 | 0.282 | 6.752 | 10.391 | 5.9 | 10.695 | 8.692 | 10.452 | 14.86684
413 | Dlin-MC3-DMA | DOTAP | 1 | 0 | 12.515 | 52.6 | 0 | 4 | 36 | 2 | 663.1 | 642.09 | 386.654 | 2500 | 8 | 1 | 50 | 40 | 500 | 0.1996007984 | 173.5 | 22.13333 | 0.2483333 | 7.247 | 8.141 | 6.671 | 10.102 | 9.43 | 6.133 | 29.73368
414 | Dlin-MC3-DMA | DOTAP | 1 | 0 | 12.515 | 52.6 | 0 | 4 | 36 | 2 | 663.1 | 642.09 | 386.654 | 2500 | 12 | 1 | 50 | 40 | 500 | 0.1996007984 | 217.2 | 24.76667 | 0.5223333 | 4.016 | 4.796 | 4.159 | 9.78 | 9.561 | 4.605 | 44.60052
415 | Dlin-MC3-DMA | DOTAP | 1 | 0 | 12.515 | 52.6 | 0 | 4 | 36 | 2 | 663.1 | 642.09 | 386.654 | 2500 | 4 | 1 | 50 | 60 | 500 | 0.1996007984 | 218.4 | 22.4 | 0.214 | 5.25 | 10.373 | 5.82 | 10.774 | 6.885 | 10.583 | 10.95812
416 | Dlin-MC3-DMA | DOTAP | 1 | 0 | 12.515 | 52.6 | 0 | 4 | 36 | 2 | 663.1 | 642.09 | 386.654 | 2500 | 8 | 1 | 50 | 60 | 500 | 0.1996007984 | 152.1333 | 23.5 | 0.2463333 | 7.638 | 9.74 | 6.094 | 10.587 | 8.863 | 6.937 | 21.91624
417 | Dlin-MC3-DMA | DOTAP | 1 | 0 | 12.515 | 52.6 | 0 | 4 | 36 | 2 | 663.1 | 642.09 | 386.654 | 2500 | 12 | 1 | 50 | 60 | 500 | 0.1996007984 | 101.8667 | 21.46667 | 0.2313333 | 6.446 | 7.168 | 5.656 | 10.202 | 9.073 | 4.905 | 32.87435
418 | Dlin-MC3-DMA | DOTAP | 1 | 0 | 12.515 | 52.6 | 0 | 4 | 36 | 2 | 663.1 | 642.09 | 386.654 | 2500 | 4 | 1 | 50 | 80 | 500 | 0.1996007984 | 200.6 | 12.93333 | 0.364 | 4.82 | 8.678 | 5.124 | 11.206 | 8.115 | 9.497 | 9.003757
419 | Dlin-MC3-DMA | DOTAP | 1 | 0 | 12.515 | 52.6 | 0 | 4 | 36 | 2 | 663.1 | 642.09 | 386.654 | 2500 | 8 | 1 | 50 | 80 | 500 | 0.1996007984 | 133.7333 | 31.5 | 0.2643333 | 5.239 | 9.084 | 6.18 | 10.959 | 9.558 | 7.063 | 18.00751
420 | Dlin-MC3-DMA | DOTAP | 1 | 0 | 12.515 | 52.6 | 0 | 4 | 36 | 2 | 663.1 | 642.09 | 386.654 | 2500 | 12 | 1 | 50 | 80 | 500 | 0.1996007984 | 223.2 | -16.6 | 0.3143333 | 6.284 | 8.605 | 5.529 | 10.638 | 10.037 | 4.836 | 27.01127
421 | Dlin-MC3-DMA | DOTAP | 1 | 0 | 12.515 | 52.6 | 0 | 4 | 36 | 2 | 663.1 | 642.09 | 386.654 | 2500 | 4 | 200 | 0.4975124378 | 20 | 100 | 0.9900990099 | 265.1 | -27.6 | 0.3393333 | 2.14 | 4.19 | 6.282 | 6.058 | 6.058 | 2.197 | 27.27009
422 | Dlin-MC3-DMA | DOTAP | 1 | 0 | 12.515 | 52.6 | 0 | 4 | 36 | 2 | 663.1 | 642.09 | 386.654 | 2500 | 8 | 200 | 0.4975124378 | 20 | 100 | 0.9900990099 | 576.1667 | -2.563333 | 0.3906667 | 0.405 | 4.331 | 4.745 | 5.323 | 4.522 | 1.792 | 54.54018
423 | Dlin-MC3-DMA | DOTAP | 1 | 0 | 12.515 | 52.6 | 0 | 4 | 36 | 2 | 663.1 | 642.09 | 386.654 | 2500 | 12 | 200 | 0.4975124378 | 20 | 100 | 0.9900990099 | 453.7333 | 1.926667 | 0.3683333 | 0.693 | 2.639 | 2.197 | 6.232 | 3.912 | 1.792 | 81.81027
424 | Dlin-MC3-DMA | DOTAP | 1 | 0 | 12.515 | 52.6 | 0 | 4 | 36 | 2 | 663.1 | 642.09 | 386.654 | 2500 | 4 | 200 | 0.4975124378 | 40 | 100 | 0.9900990099 | 157.1 | -3.873333 | 0.2533333 | 1.099 | 2.89 | 1.386 | 7.345 | 5.053 | 2.996 | 15.04274
425 | Dlin-MC3-DMA | DOTAP | 1 | 0 | 12.515 | 52.6 | 0 | 4 | 36 | 2 | 663.1 | 642.09 | 386.654 | 2500 | 8 | 200 | 0.4975124378 | 40 | 100 | 0.9900990099 | 161.9333 | -3.35 | 0.6346667 | 1.099 | 5.011 | 7.043 | 7.16 | 5.078 | 1.946 | 30.08548
426 | Dlin-MC3-DMA | DOTAP | 1 | 0 | 12.515 | 52.6 | 0 | 4 | 36 | 2 | 663.1 | 642.09 | 386.654 | 2500 | 12 | 200 | 0.4975124378 | 40 | 100 | 0.9900990099 | 154.0333 | -2.93 | 0.3216667 | 0.693 | 4.779 | 7.156 | 7.659 | 5.321 | 2.398 | 45.12823
427 | Dlin-MC3-DMA | DOTAP | 1 | 0 | 12.515 | 52.6 | 0 | 4 | 36 | 2 | 663.1 | 642.09 | 386.654 | 2500 | 4 | 200 | 0.4975124378 | 60 | 100 | 0.9900990099 | 187.9 | -3.706667 | 0.2526667 | 0.693 | 3.332 | 3.178 | 7.949 | 2.603 | 2.639 | 10.96696
428 | Dlin-MC3-DMA | DOTAP | 1 | 0 | 12.515 | 52.6 | 0 | 4 | 36 | 2 | 663.1 | 642.09 | 386.654 | 2500 | 8 | 200 | 0.4975124378 | 60 | 100 | 0.9900990099 | 151.0667 | -1.271 | 0.26 | 0.693 | 4.977 | 6.907 | 9.907 | 3.332 | 1.946 | 21.93392
429 | Dlin-MC3-DMA | DOTAP | 1 | 0 | 12.515 | 52.6 | 0 | 4 | 36 | 2 | 663.1 | 642.09 | 386.654 | 2500 | 12 | 200 | 0.4975124378 | 60 | 100 | 0.9900990099 | 165.1667 | 4.56 | 0.227 | 0.916 | 4.796 | 6.494 | 9.681 | 5.173 | 2.565 | 32.90088
430 | Dlin-MC3-DMA | DOTAP | 1 | 0 | 12.515 | 52.6 | 0 | 4 | 36 | 2 | 663.1 | 642.09 | 386.654 | 2500 | 4 | 200 | 0.4975124378 | 80 | 100 | 0.9900990099 | 152.2 | 1.253333 | 0.155 | 1.099 | 2.398 | 3.401 | 9.335 | 2.97 | 2.303 | 8.929069
431 | Dlin-MC3-DMA | DOTAP | 1 | 0 | 12.515 | 52.6 | 0 | 4 | 36 | 2 | 663.1 | 642.09 | 386.654 | 2500 | 8 | 200 | 0.4975124378 | 80 | 100 | 0.9900990099 | 143.4667 | 4.306667 | 0.1676667 | 0 | 3.85 | 3.332 | 9.033 | 2.773 | 2.565 | 17.85814
432 | Dlin-MC3-DMA | DOTAP | 1 | 0 | 12.515 | 52.6 | 0 | 4 | 36 | 2 | 663.1 | 642.09 | 386.654 | 2500 | 12 | 200 | 0.4975124378 | 80 | 100 | 0.9900990099 | 119.9667 | 3.433333 | 0.237 | 1.253 | 3.611 | 3.738 | 10.53 | 4.804 | 4.71 | 26.78721
433 | Dlin-MC3-DMA | DOTAP | 1 | 0 | 12.515 | 52.6 | 0 | 4 | 36 | 2 | 663.1 | 642.09 | 386.654 | 2500 | 4 | 100 | 0.9900990099 | 20 | 100 | 0.9900990099 | 269.6333 | -30.33333 | 0.3386667 | 1.705 | 2.89 | 6.335 | 4.916 | 5.46 | 2.398 | 27.27133
434 | Dlin-MC3-DMA | DOTAP | 1 | 0 | 12.515 | 52.6 | 0 | 4 | 36 | 2 | 663.1 | 642.09 | 386.654 | 2500 | 8 | 100 | 0.9900990099 | 20 | 100 | 0.9900990099 | 115.6667 | 3.27 | 0.2833333 | 0.693 | 3.296 | 5.215 | 5.501 | 3.932 | 1.609 | 54.54266
435 | Dlin-MC3-DMA | DOTAP | 1 | 0 | 12.515 | 52.6 | 0 | 4 | 36 | 2 | 663.1 | 642.09 | 386.654 | 2500 | 12 | 100 | 0.9900990099 | 20 | 100 | 0.9900990099 | 388.5667 | -0.77 | 0.3486667 | 1.253 | 1.946 | 2.708 | 5.92 | 3.784 | 1.946 | 81.81399
436 | Dlin-MC3-DMA | DOTAP | 1 | 0 | 12.515 | 52.6 | 0 | 4 | 36 | 2 | 663.1 | 642.09 | 386.654 | 2500 | 4 | 100 | 0.9900990099 | 40 | 100 | 0.9900990099 | 176.5 | -3.76 | 0.3113333 | 1.504 | 1.946 | 3.258 | 6.717 | 5.296 | 2.079 | 15.04398
437 | Dlin-MC3-DMA | DOTAP | 1 | 0 | 12.515 | 52.6 | 0 | 4 | 36 | 2 | 663.1 | 642.09 | 386.654 | 2500 | 8 | 100 | 0.9900990099 | 40 | 100 | 0.9900990099 | 214.0333 | -3.076667 | 0.3146667 | 1.099 | 5.293 | 6.652 | 7.095 | 5.489 | 1.609 | 30.08797
438 | Dlin-MC3-DMA | DOTAP | 1 | 0 | 12.515 | 52.6 | 0 | 4 | 36 | 2 | 663.1 | 642.09 | 386.654 | 2500 | 12 | 100 | 0.9900990099 | 40 | 100 | 0.9900990099 | 199.2 | -2.876667 | 0.431 | 1.504 | 5.011 | 6.428 | 8.126 | 5.429 | 2.079 | 45.13195
439 | Dlin-MC3-DMA | DOTAP | 1 | 0 | 12.515 | 52.6 | 0 | 4 | 36 | 2 | 663.1 | 642.09 | 386.654 | 2500 | 4 | 100 | 0.9900990099 | 60 | 100 | 0.9900990099 | 182.5333 | -2.633333 | 0.252 | 1.099 | 4.431 | 4.99 | 8.181 | 3.466 | 1.609 | 10.9682
440 | Dlin-MC3-DMA | DOTAP | 1 | 0 | 12.515 | 52.6 | 0 | 4 | 36 | 2 | 663.1 | 642.09 | 386.654 | 2500 | 8 | 100 | 0.9900990099 | 60 | 100 | 0.9900990099 | 155.6333 | -2.463333 | 0.269 | 0.405 | 1.386 | 3.611 | 8.942 | 3.526 | 1.946 | 21.9364
441 | Dlin-MC3-DMA | DOTAP | 1 | 0 | 12.515 | 52.6 | 0 | 4 | 36 | 2 | 663.1 | 642.09 | 386.654 | 2500 | 12 | 100 | 0.9900990099 | 60 | 100 | 0.9900990099 | 181.7 | 2.173333 | 0.2666667 | 0.405 | 4.248 | 6.161 | 10.056 | 5.34 | 2.639 | 32.90461
442 | Dlin-MC3-DMA | DOTAP | 1 | 0 | 12.515 | 52.6 | 0 | 4 | 36 | 2 | 663.1 | 642.09 | 386.654 | 2500 | 4 | 100 | 0.9900990099 | 80 | 100 | 0.9900990099 | 175.7 | -1.211333 | 0.1436667 | 0.916 | 1.609 | 3.258 | 9.124 | 2.674 | 1.609 | 8.930311
443 | Dlin-MC3-DMA | DOTAP | 1 | 0 | 12.515 | 52.6 | 0 | 4 | 36 | 2 | 663.1 | 642.09 | 386.654 | 2500 | 8 | 100 | 0.9900990099 | 80 | 100 | 0.9900990099 | 162.9667 | 2.933333 | 0.1543333 | 0 | 3.401 | 3.784 | 10.11 | 1.705 | 2.398 | 17.86062
444 | Dlin-MC3-DMA | DOTAP | 1 | 0 | 12.515 | 52.6 | 0 | 4 | 36 | 2 | 663.1 | 642.09 | 386.654 | 2500 | 12 | 100 | 0.9900990099 | 80 | 100 | 0.9900990099 | 128.4667 | 3.573333 | 0.179 | 1.099 | 2.303 | 3.367 | 9.477 | 5.719 | 5.088 | 26.79093
445 | Dlin-MC3-DMA | DOTAP | 1 | 0 | 12.515 | 52.6 | 0 | 4 | 36 | 2 | 663.1 | 642.09 | 386.654 | 2500 | 4 | 50 | 1.960784314 | 20 | 100 | 0.9900990099 | 298.2667 | -28.56667 | 0.3566667 | 0.916 | 5.303 | 6.766 | 5.481 | 5.702 | 1.099 | 27.27378
446 | Dlin-MC3-DMA | DOTAP | 1 | 0 | 12.515 | 52.6 | 0 | 4 | 36 | 2 | 663.1 | 642.09 | 386.654 | 2500 | 8 | 50 | 1.960784314 | 20 | 100 | 0.9900990099 | 139.2 | 1.826667 | 0.2623333 | 1.099 | 4.394 | 4.745 | 6.715 | 3.818 | 1.609 | 54.54756
447 | Dlin-MC3-DMA | DOTAP | 1 | 0 | 12.515 | 52.6 | 0 | 4 | 36 | 2 | 663.1 | 642.09 | 386.654 | 2500 | 12 | 50 | 1.960784314 | 20 | 100 | 0.9900990099 | 307.7 | 1.6 | 0.5393333 | 0.693 | 1.946 | 2.565 | 6.365 | 4.248 | 1.792 | 81.82133
448 | Dlin-MC3-DMA | DOTAP | 1 | 0 | 12.515 | 52.6 | 0 | 4 | 36 | 2 | 663.1 | 642.09 | 386.654 | 2500 | 4 | 50 | 1.960784314 | 40 | 100 | 0.9900990099 | 162.2333 | -3.646667 | 0.378 | 1.504 | 5.398 | 7.419 | 8.247 | 5.535 | 2.485 | 15.04643
449 | Dlin-MC3-DMA | DOTAP | 1 | 0 | 12.515 | 52.6 | 0 | 4 | 36 | 2 | 663.1 | 642.09 | 386.654 | 2500 | 8 | 50 | 1.960784314 | 40 | 100 | 0.9900990099 | 223.1333 | -2.73 | 0.318 | 0.693 | 5.638 | 7.412 | 8.203 | 5.081 | 1.792 | 30.09286
450 | Dlin-MC3-DMA | DOTAP | 1 | 0 | 12.515 | 52.6 | 0 | 4 | 36 | 2 | 663.1 | 642.09 | 386.654 | 2500 | 12 | 50 | 1.960784314 | 40 | 100 | 0.9900990099 | 242.6667 | -2.316667 | 0.7826667 | 1.099 | 5.22 | 6.261 | 8.482 | 5.457 | 2.197 | 45.13929
451 | Dlin-MC3-DMA | DOTAP | 1 | 0 | 12.515 | 52.6 | 0 | 4 | 36 | 2 | 663.1 | 642.09 | 386.654 | 2500 | 4 | 50 | 1.960784314 | 60 | 100 | 0.9900990099 | 207.0333 | -5.89 | 0.2383333 | 0.693 | 4.99 | 7.476 | 9.579 | 4.677 | 1.386 | 10.97065
452 | Dlin-MC3-DMA | DOTAP | 1 | 0 | 12.515 | 52.6 | 0 | 4 | 36 | 2 | 663.1 | 642.09 | 386.654 | 2500 | 8 | 50 | 1.960784314 | 60 | 100 | 0.9900990099 | 154.4667 | -0.9823333 | 0.2846667 | 1.099 | 5.236 | 7.001 | 10.351 | 4.466 | 2.708 | 21.9413
453 | Dlin-MC3-DMA | DOTAP | 1 | 0 | 12.515 | 52.6 | 0 | 4 | 36 | 2 | 663.1 | 642.09 | 386.654 | 2500 | 12 | 50 | 1.960784314 | 60 | 100 | 0.9900990099 | 170.7333 | 3.386667 | 0.2383333 | 2.015 | 4.654 | 6.916 | 9.833 | 6.262 | 3.332 | 32.91195
454 | Dlin-MC3-DMA | DOTAP | 1 | 0 | 12.515 | 52.6 | 0 | 4 | 36 | 2 | 663.1 | 642.09 | 386.654 | 2500 | 4 | 50 | 1.960784314 | 80 | 100 | 0.9900990099 | 149.4333 | 2.24 | 0.1063333 | 1.099 | 2.996 | 3.912 | 10.359 | 3.98 | 2.303 | 8.932758
455 | Dlin-MC3-DMA | DOTAP | 1 | 0 | 12.515 | 52.6 | 0 | 4 | 36 | 2 | 663.1 | 642.09 | 386.654 | 2500 | 8 | 50 | 1.960784314 | 80 | 100 | 0.9900990099 | 171.1333 | 1.28 | 0.235 | 1.253 | 3.091 | 4.22 | 11.589 | 4.052 | 2.565 | 17.86552
456 | Dlin-MC3-DMA | DOTAP | 1 | 0 | 12.515 | 52.6 | 0 | 4 | 36 | 2 | 663.1 | 642.09 | 386.654 | 2500 | 12 | 50 | 1.960784314 | 80 | 100 | 0.9900990099 | 163.5333 | 2.923333 | 0.214 | 1.253 | 3.296 | 3.296 | 9.809 | 6.975 | 2.079 | 26.79827
457 | Dlin-MC3-DMA | DOTAP | 1 | 0 | 12.515 | 52.6 | 0 | 4 | 36 | 2 | 663.1 | 642.09 | 386.654 | 2500 | 4 | 10 | 9.090909091 | 20 | 100 | 0.9900990099 | 1760 | -30.76667 | 0.536 | 5.489 | 6.936 | 6.485 | 6.014 | 7.26 | 3.045 | 27.29175
458 | Dlin-MC3-DMA | DOTAP | 1 | 0 | 12.515 | 52.6 | 0 | 4 | 36 | 2 | 663.1 | 642.09 | 386.654 | 2500 | 8 | 10 | 9.090909091 | 20 | 100 | 0.9900990099 | 171.1667 | 3.026667 | 0.4736667 | 4.668 | 6.157 | 3.555 | 6.329 | 6.314 | 3.784 | 54.58351
459 | Dlin-MC3-DMA | DOTAP | 1 | 0 | 12.515 | 52.6 | 0 | 4 | 36 | 2 | 663.1 | 642.09 | 386.654 | 2500 | 12 | 10 | 9.090909091 | 20 | 100 | 0.9900990099 | 224.7333 | 1.253333 | 0.6673333 | 5.885 | 3.258 | 2.079 | 7.664 | 7.349 | 5.106 | 81.87526
460 | Dlin-MC3-DMA | DOTAP | 1 | 0 | 12.515 | 52.6 | 0 | 4 | 36 | 2 | 663.1 | 642.09 | 386.654 | 2500 | 4 | 10 | 9.090909091 | 40 | 100 | 0.9900990099 | 166.5667 | -2.246667 | 0.4886667 | 6.134 | 6.468 | 5.624 | 7.799 | 7.77 | 4.82 | 15.06441
461 | Dlin-MC3-DMA | DOTAP | 1 | 0 | 12.515 | 52.6 | 0 | 4 | 36 | 2 | 663.1 | 642.09 | 386.654 | 2500 | 8 | 10 | 9.090909091 | 40 | 100 | 0.9900990099 | 146.1333 | -2.403333 | 0.331 | 6.306 | 7.005 | 5.953 | 7.814 | 7.944 | 5.835 | 30.12882
462 | Dlin-MC3-DMA | DOTAP | 1 | 0 | 12.515 | 52.6 | 0 | 4 | 36 | 2 | 663.1 | 642.09 | 386.654 | 2500 | 12 | 10 | 9.090909091 | 40 | 100 | 0.9900990099 | 231.5 | -2.746667 | 0.2676667 | 6.244 | 5.638 | 6.859 | 8.619 | 8.543 | 7.219 | 45.19322
463 | Dlin-MC3-DMA | DOTAP | 1 | 0 | 12.515 | 52.6 | 0 | 4 | 36 | 2 | 663.1 | 642.09 | 386.654 | 2500 | 4 | 10 | 9.090909091 | 60 | 100 | 0.9900990099 | 161.8333 | -1.385333 | 0.2543333 | 5.697 | 6.288 | 5.193 | 9.943 | 7.847 | 7.824 | 10.98863
464 | Dlin-MC3-DMA | DOTAP | 1 | 0 | 12.515 | 52.6 | 0 | 4 | 36 | 2 | 663.1 | 642.09 | 386.654 | 2500 | 8 | 10 | 9.090909091 | 60 | 100 | 0.9900990099 | 137.9 | -0.514 | 0.27 | 5.773 | 6.845 | 5.204 | 9.017 | 8.058 | 8.436 | 21.97725
465 | Dlin-MC3-DMA | DOTAP | 1 | 0 | 12.515 | 52.6 | 0 | 4 | 36 | 2 | 663.1 | 642.09 | 386.654 | 2500 | 12 | 10 | 9.090909091 | 60 | 100 | 0.9900990099 | 150 | 2.373333 | 0.2606667 | 5.717 | 5.231 | 5.352 | 9.842 | 8.851 | 8.09 | 32.96588
466 | Dlin-MC3-DMA | DOTAP | 1 | 0 | 12.515 | 52.6 | 0 | 4 | 36 | 2 | 663.1 | 642.09 | 386.654 | 2500 | 4 | 10 | 9.090909091 | 80 | 100 | 0.9900990099 | 169 | -0.684 | 0.1723333 | 3.481 | 5.727 | 2.773 | 9.574 | 7.2 | 6.342 | 8.950735
467 | Dlin-MC3-DMA | DOTAP | 1 | 0 | 12.515 | 52.6 | 0 | 4 | 36 | 2 | 663.1 | 642.09 | 386.654 | 2500 | 8 | 10 | 9.090909091 | 80 | 100 | 0.9900990099 | 125.6 | 2.273333 | 0.137 | 3.784 | 6.144 | 5.22 | 10.045 | 7.779 | 7.591 | 17.90147
468 | Dlin-MC3-DMA | DOTAP | 1 | 0 | 12.515 | 52.6 | 0 | 4 | 36 | 2 | 663.1 | 642.09 | 386.654 | 2500 | 12 | 10 | 9.090909091 | 80 | 100 | 0.9900990099 | 136.8667 | 4.91 | 0.203 | 2.398 | 3.638 | 2.708 | 10.188 | 8.069 | 7.298 | 26.8522
469 | Dlin-MC3-DMA | DOTAP | 1 | 0 | 12.515 | 52.6 | 0 | 4 | 36 | 2 | 663.1 | 642.09 | 386.654 | 2500 | 4 | 1 | 50 | 20 | 100 | 0.9900990099 | 322.6333 | -28.23333 | 0.253 | 7.643 | 8.379 | 6.39 | 7.586 | 9.328 | 7.085 | 27.39489
470 | Dlin-MC3-DMA | DOTAP | 1 | 0 | 12.515 | 52.6 | 0 | 4 | 36 | 2 | 663.1 | 642.09 | 386.654 | 2500 | 8 | 1 | 50 | 20 | 100 | 0.9900990099 | 130.5333 | 4.226667 | 0.2496667 | 8.974 | 4.575 | 4.691 | 8.981 | 8.567 | 9.074 | 54.78979
471 | Dlin-MC3-DMA | DOTAP | 1 | 0 | 12.515 | 52.6 | 0 | 4 | 36 | 2 | 663.1 | 642.09 | 386.654 | 2500 | 12 | 1 | 50 | 20 | 100 | 0.9900990099 | 401.8333 | 6.786667 | 0.5493333 | 8.962 | 3.932 | 2.303 | 9.015 | 7.795 | 8.327 | 82.18468
472 | Dlin-MC3-DMA | DOTAP | 1 | 0 | 12.515 | 52.6 | 0 | 4 | 36 | 2 | 663.1 | 642.09 | 386.654 | 2500 | 4 | 1 | 50 | 40 | 100 | 0.9900990099 | 161.9 | -3.153333 | 0.303 | 8.723 | 9.966 | 7.224 | 11.023 | 7.705 | 10.15 | 15.16755
473 | Dlin-MC3-DMA | DOTAP | 1 | 0 | 12.515 | 52.6 | 0 | 4 | 36 | 2 | 663.1 | 642.09 | 386.654 | 2500 | 8 | 1 | 50 | 40 | 100 | 0.9900990099 | 345.8667 | -1.426667 | 0.653 | 9.233 | 6.946 | 5.737 | 10.61 | 9.515 | 9.037 | 30.3351
474 | Dlin-MC3-DMA | DOTAP | 1 | 0 | 12.515 | 52.6 | 0 | 4 | 36 | 2 | 663.1 | 642.09 | 386.654 | 2500 | 12 | 1 | 50 | 40 | 100 | 0.9900990099 | 354.4667 | -1.543333 | 0.3563333 | 8.639 | 6.542 | 5.991 | 9.456 | 9.481 | 6.443 | 45.50264
475 | Dlin-MC3-DMA | DOTAP | 1 | 0 | 12.515 | 52.6 | 0 | 4 | 36 | 2 | 663.1 | 642.09 | 386.654 | 2500 | 4 | 1 | 50 | 60 | 100 | 0.9900990099 | 202.1 | -2.55 | 0.2653333 | 6.978 | 10.418 | 6.718 | 9.411 | 6.958 | 9.771 | 11.09177
476 | Dlin-MC3-DMA | DOTAP | 1 | 0 | 12.515 | 52.6 | 0 | 4 | 36 | 2 | 663.1 | 642.09 | 386.654 | 2500 | 8 | 1 | 50 | 60 | 100 | 0.9900990099 | 139.7 | 0.63 | 0.2816667 | 8.448 | 6.495 | 5.313 | 10.357 | 8.983 | 8.08 | 22.18353
477 | Dlin-MC3-DMA | DOTAP | 1 | 0 | 12.515 | 52.6 | 0 | 4 | 36 | 2 | 663.1 | 642.09 | 386.654 | 2500 | 12 | 1 | 50 | 60 | 100 | 0.9900990099 | 122.8 | 6.336667 | 0.1893333 | 8.674 | 6.717 | 5.468 | 9.947 | 9.459 | 6.928 | 33.2753
478 | Dlin-MC3-DMA | DOTAP | 1 | 0 | 12.515 | 52.6 | 0 | 4 | 36 | 2 | 663.1 | 642.09 | 386.654 | 2500 | 4 | 1 | 50 | 80 | 100 | 0.9900990099 | 152.7667 | 6.34 | 0.2066667 | 5.807 | 9.422 | 5.883 | 9.345 | 7.105 | 9.892 | 9.053875
479 | Dlin-MC3-DMA | DOTAP | 1 | 0 | 12.515 | 52.6 | 0 | 4 | 36 | 2 | 663.1 | 642.09 | 386.654 | 2500 | 8 | 1 | 50 | 80 | 100 | 0.9900990099 | 134 | 12.86667 | 0.192 | 7.031 | 4.86 | 2.639 | 10.672 | 9.323 | 8.71 | 18.10775
480 | Dlin-MC3-DMA | DOTAP | 1 | 0 | 12.515 | 52.6 | 0 | 4 | 36 | 2 | 663.1 | 642.09 | 386.654 | 2500 | 12 | 1 | 50 | 80 | 100 | 0.9900990099 | 194.4667 | 6.843333 | 0.3016667 | 6.692 | 5.951 | 3.664 | 10.902 | 11.172 | 6.727 | 27.16162
481 | Dlin-MC3-DMA | DOTAP | 1 | 0 | 12.515 | 52.6 | 0 | 4 | 36 | 2 | 663.1 | 642.09 | 386.654 | 2500 | 4 | 200 | 0.4975124378 | 20 | 10 | 9.090909091 | 183.1333 | -2.183333 | 0.6293333 | 1.253 | 2.833 | 2.708 | 3.114 | 1.946 | 1.792 | 35.4876
482 | Dlin-MC3-DMA | DOTAP | 1 | 0 | 12.515 | 52.6 | 0 | 4 | 36 | 2 | 663.1 | 642.09 | 386.654 | 2500 | 8 | 200 | 0.4975124378 | 20 | 10 | 9.090909091 | 151.5333 | -2.966667 | 0.402 | 1.386 | 2.197 | 2.197 | 3.611 | 2.14 | 3.466 | 70.9752
483 | Dlin-MC3-DMA | DOTAP | 1 | 0 | 12.515 | 52.6 | 0 | 4 | 36 | 2 | 663.1 | 642.09 | 386.654 | 2500 | 12 | 200 | 0.4975124378 | 20 | 10 | 9.090909091 | 766.5667 | -2.463333 | 0.9073333 | 1.872 | 2.303 | 2.639 | 4.159 | 1.504 | 1.386 | 106.4628
484 | Dlin-MC3-DMA | DOTAP | 1 | 0 | 12.515 | 52.6 | 0 | 4 | 36 | 2 | 663.1 | 642.09 | 386.654 | 2500 | 4 | 200 | 0.4975124378 | 40 | 10 | 9.090909091 | 99.71 | -1.186667 | 0.1816667 | 1.504 | 3.466 | 2.639 | 5.366 | 3.761 | 2.079 | 18.12431
485 | Dlin-MC3-DMA | DOTAP | 1 | 0 | 12.515 | 52.6 | 0 | 4 | 36 | 2 | 663.1 | 642.09 | 386.654 | 2500 | 8 | 200 | 0.4975124378 | 40 | 10 | 9.090909091 | 247.2667 | -3.813333 | 0.3686667 | 1.386 | 3.219 | 2.398 | 5.239 | 3.541 | 2.398 | 36.24862
486 | Dlin-MC3-DMA | DOTAP | 1 | 0 | 12.515 | 52.6 | 0 | 4 | 36 | 2 | 663.1 | 642.09 | 386.654 | 2500 | 12 | 200 | 0.4975124378 | 40 | 10 | 9.090909091 | 400.6 | -5.33 | 0.5353333 | 1.099 | 3.401 | 2.833 | 5.591 | 3.726 | 1.386 | 54.37293
487 | Dlin-MC3-DMA | DOTAP | 1 | 0 | 12.515 | 52.6 | 0 | 4 | 36 | 2 | 663.1 | 642.09 | 386.654 | 2500 | 4 | 200 | 0.4975124378 | 60 | 10 | 9.090909091 | 1350.667 | -20.13333 | 0.896 | 1.504 | 3.367 | 2.398 | 5.672 | 2.918 | 1.609 | 12.33655
488 | Dlin-MC3-DMA | DOTAP | 1 | 0 | 12.515 | 52.6 | 0 | 4 | 36 | 2 | 663.1 | 642.09 | 386.654 | 2500 | 8 | 200 | 0.4975124378 | 60 | 10 | 9.090909091 | 297 | -9.57 | 0.2583333 | 0.916 | 4.234 | 2.303 | 6.404 | 4.425 | 1.386 | 24.67309
489 | Dlin-MC3-DMA | DOTAP | 1 | 0 | 12.515 | 52.6 | 0 | 4 | 36 | 2 | 663.1 | 642.09 | 386.654 | 2500 | 12 | 200 | 0.4975124378 | 60 | 10 | 9.090909091 | 134.1333 | -1.092 | 0.257 | 2.079 | 5.124 | 1.792 | 8.088 | 5.513 | 2.708 | 37.00964
490 | Dlin-MC3-DMA | DOTAP | 1 | 0 | 12.515 | 52.6 | 0 | 4 | 36 | 2 | 663.1 | 642.09 | 386.654 | 2500 | 4 | 200 | 0.4975124378 | 80 | 10 | 9.090909091 | 165.4667 | -1.492333 | 0.175 | 0.693 | 2.944 | 1.609 | 4.511 | 2.351 | 1.946 | 9.442663
491 | Dlin-MC3-DMA | DOTAP | 1 | 0 | 12.515 | 52.6 | 0 | 4 | 36 | 2 | 663.1 | 642.09 | 386.654 | 2500 | 8 | 200 | 0.4975124378 | 80 | 10 | 9.090909091 | 110.9667 | -1.123 | 0.1746667 | 1.386 | 3.178 | 1.609 | 6.933 | 2.674 | 2.708 | 18.88533
492 | Dlin-MC3-DMA | DOTAP | 1 | 0 | 12.515 | 52.6 | 0 | 4 | 36 | 2 | 663.1 | 642.09 | 386.654 | 2500 | 12 | 200 | 0.4975124378 | 80 | 10 | 9.090909091 | 128.5333 | -0.8106667 | 0.182 | 0.693 | 5.153 | 2.303 | 9.566 | 4.369 | 1.099 | 28.32799
493 | Dlin-MC3-DMA | DOTAP | 1 | 0 | 12.515 | 52.6 | 0 | 4 | 36 | 2 | 663.1 | 642.09 | 386.654 | 2500 | 4 | 100 | 0.9900990099 | 20 | 10 | 9.090909091 | 176.3333 | -1.883333 | 0.6316667 | 1.099 | 2.996 | 3.219 | 2.197 | 0.916 | 1.099 | 35.48884
494 | Dlin-MC3-DMA | DOTAP | 1 | 0 | 12.515 | 52.6 | 0 | 4 | 36 | 2 | 663.1 | 642.09 | 386.654 | 2500 | 8 | 100 | 0.9900990099 | 20 | 10 | 9.090909091 | 176.6667 | -1.316667 | 0.5326667 | 0.916 | 1.946 | 2.303 | 3.942 | 1.504 | 1.386 | 70.97768
495 | Dlin-MC3-DMA | DOTAP | 1 | 0 | 12.515 | 52.6 | 0 | 4 | 36 | 2 | 663.1 | 642.09 | 386.654 | 2500 | 12 | 100 | 0.9900990099 | 20 | 10 | 9.090909091 | 495.4333 | -2.92 | 0.6363333 | 1.099 | 2.079 | 2.398 | 3.795 | 1.386 | 1.609 | 106.4665
496 | Dlin-MC3-DMA | DOTAP | 1 | 0 | 12.515 | 52.6 | 0 | 4 | 36 | 2 | 663.1 | 642.09 | 386.654 | 2500 | 4 | 100 | 0.9900990099 | 40 | 10 | 9.090909091 | 116.2667 | -1.833333 | 0.2756667 | 1.386 | 3.332 | 2.639 | 5.368 | 3.75 | 1.099 | 18.12555
497 | Dlin-MC3-DMA | DOTAP | 1 | 0 | 12.515 | 52.6 | 0 | 4 | 36 | 2 | 663.1 | 642.09 | 386.654 | 2500 | 8 | 100 | 0.9900990099 | 40 | 10 | 9.090909091 | 285.1333 | -6.416667 | 0.3676667 | 0.693 | 2.639 | 2.303 | 5.359 | 2.918 | 1.792 | 36.2511
498 | Dlin-MC3-DMA | DOTAP | 1 | 0 | 12.515 | 52.6 | 0 | 4 | 36 | 2 | 663.1 | 642.09 | 386.654 | 2500 | 12 | 100 | 0.9900990099 | 40 | 10 | 9.090909091 | 432.9 | -4.216667 | 0.6353333 | 0.693 | 3.045 | 2.197 | 5.57 | 3.638 | 1.386 | 54.37665
499 | Dlin-MC3-DMA | DOTAP | 1 | 0 | 12.515 | 52.6 | 0 | 4 | 36 | 2 | 663.1 | 642.09 | 386.654 | 2500 | 4 | 100 | 0.9900990099 | 60 | 10 | 9.090909091 | 141.4 | -20.63333 | 0.1753333 | 0.916 | 3.932 | 1.946 | 6.919 | 4.025 | 1.792 | 12.33779
500 | Dlin-MC3-DMA | DOTAP | 1 | 0 | 12.515 | 52.6 | 0 | 4 | 36 | 2 | 663.1 | 642.09 | 386.654 | 2500 | 8 | 100 | 0.9900990099 | 60 | 10 | 9.090909091 | 293.6333 | -9.726667 | 0.4273333 | 1.253 | 4.007 | 1.386 | 6.659 | 4.182 | 1.792 | 24.67557
501 | Dlin-MC3-DMA | DOTAP | 1 | 0 | 12.515 | 52.6 | 0 | 4 | 36 | 2 | 663.1 | 642.09 | 386.654 | 2500 | 12 | 100 | 0.9900990099 | 60 | 10 | 9.090909091 | 162.9333 | -1.077 | 0.2483333 | 2.14 | 4.635 | 1.792 | 8.627 | 5.826 | 2.398 | 37.01336
502 | Dlin-MC3-DMA | DOTAP | 1 | 0 | 12.515 | 52.6 | 0 | 4 | 36 | 2 | 663.1 | 642.09 | 386.654 | 2500 | 4 | 100 | 0.9900990099 | 80 | 10 | 9.090909091 | 170.3 | -2.533333 | 0.09533333 | 0.405 | 3.526 | 2.079 | 5.757 | 1.946 | 1.946 | 9.443905
503 | Dlin-MC3-DMA | DOTAP | 1 | 0 | 12.515 | 52.6 | 0 | 4 | 36 | 2 | 663.1 | 642.09 | 386.654 | 2500 | 8 | 100 | 0.9900990099 | 80 | 10 | 9.090909091 | 136.5 | -0.168 | 0.1846667 | 0.916 | 3.584 | 1.386 | 7.178 | 2.197 | 2.079 | 18.88781
504 | Dlin-MC3-DMA | DOTAP | 1 | 0 | 12.515 | 52.6 | 0 | 4 | 36 | 2 | 663.1 | 642.09 | 386.654 | 2500 | 12 | 100 | 0.9900990099 | 80 | 10 | 9.090909091 | 108.9333 | -0.043 | 0.175 | 0.916 | 5.176 | 1.792 | 8.835 | 5.553 | 4.5 | 28.33172
505 | Dlin-MC3-DMA | DOTAP | 1 | 0 | 12.515 | 52.6 | 0 | 4 | 36 | 2 | 663.1 | 642.09 | 386.654 | 2500 | 4 | 50 | 1.960784314 | 20 | 10 | 9.090909091 | 145.8667 | -1.640333 | 0.4553333 | 2.079 | 2.89 | 2.89 | 2.015 | 1.386 | 1.386 | 35.49129
506 | Dlin-MC3-DMA | DOTAP | 1 | 0 | 12.515 | 52.6 | 0 | 4 | 36 | 2 | 663.1 | 642.09 | 386.654 | 2500 | 8 | 50 | 1.960784314 | 20 | 10 | 9.090909091 | 241.3667 | -1.149 | 0.7586667 | 1.253 | 2.079 | 2.303 | 3.989 | 1.792 | 1.609 | 70.98258
507 | Dlin-MC3-DMA | DOTAP | 1 | 0 | 12.515 | 52.6 | 0 | 4 | 36 | 2 | 663.1 | 642.09 | 386.654 | 2500 | 12 | 50 | 1.960784314 | 20 | 10 | 9.090909091 | 357.8667 | -2.276667 | 0.772 | 0 | 2.565 | 2.639 | 4.248 | 1.253 | 1.386 | 106.4739
508 | Dlin-MC3-DMA | DOTAP | 1 | 0 | 12.515 | 52.6 | 0 | 4 | 36 | 2 | 663.1 | 642.09 | 386.654 | 2500 | 4 | 50 | 1.960784314 | 40 | 10 | 9.090909091 | 133.4 | -0.8636667 | 0.2286667 | 0.693 | 3.466 | 1.792 | 5.115 | 4.425 | 1 | 18.128
509 | Dlin-MC3-DMA | DOTAP | 1 | 0 | 12.515 | 52.6 | 0 | 4 | 36 | 2 | 663.1 | 642.09 | 386.654 | 2500 | 8 | 50 | 1.960784314 | 40 | 10 | 9.090909091 | 282.5 | -7.106667 | 0.323 | 1.253 | 3.466 | 2.398 | 5.583 | 3.512 | 1.792 | 36.256
510 | Dlin-MC3-DMA | DOTAP | 1 | 0 | 12.515 | 52.6 | 0 | 4 | 36 | 2 | 663.1 | 642.09 | 386.654 | 2500 | 12 | 50 | 1.960784314 | 40 | 10 | 9.090909091 | 462.7 | -2.183333 | 0.7396667 | 1.253 | 3.497 | 2.708 | 6.398 | 3.726 | 2.079 | 54.38399
511 | Dlin-MC3-DMA | DOTAP | 1 | 0 | 12.515 | 52.6 | 0 | 4 | 36 | 2 | 663.1 | 642.09 | 386.654 | 2500 | 4 | 50 | 1.960784314 | 60 | 10 | 9.090909091 | 116.7667 | -22.2 | 0.118 | 1.099 | 3.664 | 2.485 | 5.892 | 3.942 | 1.386 | 12.34023
512 | Dlin-MC3-DMA | DOTAP | 1 | 0 | 12.515 | 52.6 | 0 | 4 | 36 | 2 | 663.1 | 642.09 | 386.654 | 2500 | 8 | 50 | 1.960784314 | 60 | 10 | 9.090909091 | 296.5667 | -14.66667 | 0.253 | 1.099 | 4.644 | 2.303 | 7.151 | 4.736 | 1.946 | 24.68047
513 | Dlin-MC3-DMA | DOTAP | 1 | 0 | 12.515 | 52.6 | 0 | 4 | 36 | 2 | 663.1 | 642.09 | 386.654 | 2500 | 12 | 50 | 1.960784314 | 60 | 10 | 9.090909091 | 138.1667 | -1.203333 | 0.2196667 | 1.872 | 5.964 | 2.485 | 8.222 | 5.702 | 2.303 | 37.0207
514 | Dlin-MC3-DMA | DOTAP | 1 | 0 | 12.515 | 52.6 | 0 | 4 | 36 | 2 | 663.1 | 642.09 | 386.654 | 2500 | 4 | 50 | 1.960784314 | 80 | 10 | 9.090909091 | 159.1333 | -2.56 | 0.153 | 1.099 | 4.29 | 3.332 | 5.47 | 2.674 | 1.099 | 9.446353
515 | Dlin-MC3-DMA | DOTAP | 1 | 0 | 12.515 | 52.6 | 0 | 4 | 36 | 2 | 663.1 | 642.09 | 386.654 | 2500 | 8 | 50 | 1.960784314 | 80 | 10 | 9.090909091 | 117.1333 | -0.0463 | 0.2186667 | 0.693 | 3.466 | 1.386 | 7.266 | 2.89 | 1.609 | 18.89271
516 | Dlin-MC3-DMA | DOTAP | 1 | 0 | 12.515 | 52.6 | 0 | 4 | 36 | 2 | 663.1 | 642.09 | 386.654 | 2500 | 12 | 50 | 1.960784314 | 80 | 10 | 9.090909091 | 118.5667 | -0.1316667 | 0.1986667 | 1.386 | 5.38 | 2.708 | 9.126 | 5.449 | 4.111 | 28.33906
517 | Dlin-MC3-DMA | DOTAP | 1 | 0 | 12.515 | 52.6 | 0 | 4 | 36 | 2 | 663.1 | 642.09 | 386.654 | 2500 | 4 | 10 | 9.090909091 | 20 | 10 | 9.090909091 | 122.3667 | -1.79 | 0.2756667 | 0.916 | 2.639 | 3.401 | 2.833 | 3.418 | 1.386 | 35.50927
518 | Dlin-MC3-DMA | DOTAP | 1 | 0 | 12.515 | 52.6 | 0 | 4 | 36 | 2 | 663.1 | 642.09 | 386.654 | 2500 | 8 | 10 | 9.090909091 | 20 | 10 | 9.090909091 | 411.6333 | -3.726667 | 1 | 0.916 | 2.303 | 2.833 | 4.111 | 2.442 | 1.386 | 71.01853
519 | Dlin-MC3-DMA | DOTAP | 1 | 0 | 12.515 | 52.6 | 0 | 4 | 36 | 2 | 663.1 | 642.09 | 386.654 | 2500 | 12 | 10 | 9.090909091 | 20 | 10 | 9.090909091 | 199.2 | -1.776667 | 0.498 | 1.099 | 1.946 | 2.565 | 5.209 | 2.565 | 1.386 | 106.5278
520 | Dlin-MC3-DMA | DOTAP | 1 | 0 | 12.515 | 52.6 | 0 | 4 | 36 | 2 | 663.1 | 642.09 | 386.654 | 2500 | 4 | 10 | 9.090909091 | 40 | 10 | 9.090909091 | 119.1333 | -0.88 | 0.2356667 | 2.079 | 4.394 | 3.135 | 7.534 | 5.882 | 1.792 | 18.14597
521 | Dlin-MC3-DMA | DOTAP | 1 | 0 | 12.515 | 52.6 | 0 | 4 | 36 | 2 | 663.1 | 642.09 | 386.654 | 2500 | 8 | 10 | 9.090909091 | 40 | 10 | 9.090909091 | 393.5333 | -13.16667 | 0.312 | 2.803 | 5.242 | 3.584 | 7.663 | 6.144 | 2.996 | 36.29195
522 | Dlin-MC3-DMA | DOTAP | 1 | 0 | 12.515 | 52.6 | 0 | 4 | 36 | 2 | 663.1 | 642.09 | 386.654 | 2500 | 12 | 10 | 9.090909091 | 40 | 10 | 9.090909091 | 474.5 | -6.36 | 0.7713333 | 4.277 | 4.977 | 4.043 | 8.49 | 6.513 | 5.142 | 54.43792
523 | Dlin-MC3-DMA | DOTAP | 1 | 0 | 12.515 | 52.6 | 0 | 4 | 36 | 2 | 663.1 | 642.09 | 386.654 | 2500 | 4 | 10 | 9.090909091 | 60 | 10 | 9.090909091 | 171.8333 | -19.56667 | 0.23 | 2.14 | 4.605 | 2.303 | 8.115 | 6.186 | 5.088 | 12.35821
524 | Dlin-MC3-DMA | DOTAP | 1 | 0 | 12.515 | 52.6 | 0 | 4 | 36 | 2 | 663.1 | 642.09 | 386.654 | 2500 | 8 | 10 | 9.090909091 | 60 | 10 | 9.090909091 | 309.2 | -9.383333 | 0.3573333 | 2.803 | 5.273 | 2.485 | 8.912 | 7.054 | 6.297 | 24.71642
525 | Dlin-MC3-DMA | DOTAP | 1 | 0 | 12.515 | 52.6 | 0 | 4 | 36 | 2 | 663.1 | 642.09 | 386.654 | 2500 | 12 | 10 | 9.090909091 | 60 | 10 | 9.090909091 | 135.1 | -1.427 | 0.2436667 | 3.829 | 4.913 | 2.833 | 9.339 | 7.516 | 7.966 | 37.07463
526 | Dlin-MC3-DMA | DOTAP | 1 | 0 | 12.515 | 52.6 | 0 | 4 | 36 | 2 | 663.1 | 642.09 | 386.654 | 2500 | 4 | 10 | 9.090909091 | 80 | 10 | 9.090909091 | 178.8 | -2.843333 | 0.1876667 | 0.693 | 3.951 | 1.609 | 6.923 | 4.966 | 4.883 | 9.464329
527 | Dlin-MC3-DMA | DOTAP | 1 | 0 | 12.515 | 52.6 | 0 | 4 | 36 | 2 | 663.1 | 642.09 | 386.654 | 2500 | 8 | 10 | 9.090909091 | 80 | 10 | 9.090909091 | 114.0333 | 0.04433333 | 0.1996667 | 1.705 | 4.595 | 2.197 | 8.28 | 5.236 | 5.714 | 18.92866
528 | Dlin-MC3-DMA | DOTAP | 1 | 0 | 12.515 | 52.6 | 0 | 4 | 36 | 2 | 663.1 | 642.09 | 386.654 | 2500 | 12 | 10 | 9.090909091 | 80 | 10 | 9.090909091 | 99.51 | -0.3501 | 0.2336667 | 1.253 | 5.684 | 2.485 | 10.141 | 7.095 | 5.778 | 28.39299
529 | Dlin-MC3-DMA | DOTAP | 1 | 0 | 12.515 | 52.6 | 0 | 4 | 36 | 2 | 663.1 | 642.09 | 386.654 | 2500 | 4 | 1 | 50 | 20 | 10 | 9.090909091 | 142.0667 | -2.13 | 0.393 | 4.363 | 7.878 | 6.353 | 7.049 | 2.773 | 5.7 | 35.61241
530 | Dlin-MC3-DMA | DOTAP | 1 | 0 | 12.515 | 52.6 | 0 | 4 | 36 | 2 | 663.1 | 642.09 | 386.654 | 2500 | 8 | 1 | 50 | 20 | 10 | 9.090909091 | 155.0333 | -0.929 | 0.426 | 4.443 | 6.004 | 3.401 | 5.436 | 2.079 | 3.689 | 71.22481
531 | Dlin-MC3-DMA | DOTAP | 1 | 0 | 12.515 | 52.6 | 0 | 4 | 36 | 2 | 663.1 | 642.09 | 386.654 | 2500 | 12 | 1 | 50 | 20 | 10 | 9.090909091 | 123.6667 | -0.8833333 | 0.345 | 4.103 | 4.787 | 4.06 | 7.592 | 2.674 | 3.434 | 106.8372
532 | Dlin-MC3-DMA | DOTAP | 1 | 0 | 12.515 | 52.6 | 0 | 4 | 36 | 2 | 663.1 | 642.09 | 386.654 | 2500 | 4 | 1 | 50 | 40 | 10 | 9.090909091 | 108.2667 | -1.0292 | 0.2133333 | 5.503 | 9.21 | 2.996 | 8.626 | 4.376 | 9.141 | 18.24911
533 | Dlin-MC3-DMA | DOTAP | 1 | 0 | 12.515 | 52.6 | 0 | 4 | 36 | 2 | 663.1 | 642.09 | 386.654 | 2500 | 8 | 1 | 50 | 40 | 10 | 9.090909091 | 247.7 | -6.423333 | 0.3583333 | 6.449 | 9.339 | 6.738 | 9.078 | 2.918 | 9.543 | 36.49823
534 | Dlin-MC3-DMA | DOTAP | 1 | 0 | 12.515 | 52.6 | 0 | 4 | 36 | 2 | 663.1 | 642.09 | 386.654 | 2500 | 12 | 1 | 50 | 40 | 10 | 9.090909091 | 772.0333 | -11.56667 | 0.8213333 | 5.838 | 7.827 | 4.443 | 9.348 | 4.234 | 7.983 | 54.74734
535 | Dlin-MC3-DMA | DOTAP | 1 | 0 | 12.515 | 52.6 | 0 | 4 | 36 | 2 | 663.1 | 642.09 | 386.654 | 2500 | 4 | 1 | 50 | 60 | 10 | 9.090909091 | 182.6 | -20.7 | 0.1036667 | 5.268 | 6.897 | 2.197 | 7.709 | 4.248 | 9.711 | 12.46135
536 | Dlin-MC3-DMA | DOTAP | 1 | 0 | 12.515 | 52.6 | 0 | 4 | 36 | 2 | 663.1 | 642.09 | 386.654 | 2500 | 8 | 1 | 50 | 60 | 10 | 9.090909091 | 397.4667 | -4.423333 | 0.533 | 5.782 | 7.683 | 4.369 | 8.706 | 3.951 | 9.802 | 24.9227
537 | Dlin-MC3-DMA | DOTAP | 1 | 0 | 12.515 | 52.6 | 0 | 4 | 36 | 2 | 663.1 | 642.09 | 386.654 | 2500 | 12 | 1 | 50 | 60 | 10 | 9.090909091 | 117.0333 | -1.237 | 0.2723333 | 5.476 | 7.054 | 3.434 | 9.367 | 4.64 | 9.461 | 37.38405
538 | Dlin-MC3-DMA | DOTAP | 1 | 0 | 12.515 | 52.6 | 0 | 4 | 36 | 2 | 663.1 | 642.09 | 386.654 | 2500 | 4 | 1 | 50 | 80 | 10 | 9.090909091 | 137.2333 | -0.06566667 | 0.1483333 | 5.472 | 6.452 | 2.197 | 7.466 | 4.248 | 9.546 | 9.567469
539 | Dlin-MC3-DMA | DOTAP | 1 | 0 | 12.515 | 52.6 | 0 | 4 | 36 | 2 | 663.1 | 642.09 | 386.654 | 2500 | 8 | 1 | 50 | 80 | 10 | 9.090909091 | 104.4667 | 2.526667 | 0.211 | 5.984 | 7.391 | 6.001 | 9.169 | 6.856 | 9.618 | 19.13494
540 | Dlin-MC3-DMA | DOTAP | 1 | 0 | 12.515 | 52.6 | 0 | 4 | 36 | 2 | 663.1 | 642.09 | 386.654 | 2500 | 12 | 1 | 50 | 80 | 10 | 9.090909091 | 99.66667 | 1.341667 | 0.2353333 | 5.709 | 6.306 | 5.756 | 10.584 | 6.476 | 6.596 | 28.70241
541 | Dlin-MC3-DMA | DSPC | 1 | 1 | 6.12 | 111 | 0 | 8 | 36 | 0 | 790.1 | 642.09 | 386.654 | 2500 | 4 | 200 | 0.4975124378 | 20 | 500 | 0.1996007984 | 445.6 | -20 | 0.224 | 1.792 | 6.196 | 6.858 | 5.432 | 4.533 | 1.792 | 26.47578
542 | Dlin-MC3-DMA | DSPC | 1 | 1 | 6.12 | 111 | 0 | 8 | 36 | 0 | 790.1 | 642.09 | 386.654 | 2500 | 8 | 200 | 0.4975124378 | 20 | 500 | 0.1996007984 | 388.5667 | -2.833333 | 0.1606667 | 1.792 | 5.759 | 6.293 | 6.713 | 4.369 | 1.609 | 52.95157
543 | Dlin-MC3-DMA | DSPC | 1 | 1 | 6.12 | 111 | 0 | 8 | 36 | 0 | 790.1 | 642.09 | 386.654 | 2500 | 12 | 200 | 0.4975124378 | 20 | 500 | 0.1996007984 | 168.4667 | -0.5376667 | 0.2323333 | 1.386 | 5.384 | 5.971 | 5.645 | 3.97 | 1.609 | 79.42735
544 | Dlin-MC3-DMA | DSPC | 1 | 1 | 6.12 | 111 | 0 | 8 | 36 | 0 | 790.1 | 642.09 | 386.654 | 2500 | 4 | 200 | 0.4975124378 | 40 | 500 | 0.1996007984 | 206.4667 | -0.1441767 | 0.2046667 | 1.386 | 5.242 | 3.85 | 5.387 | 3.689 | 1.386 | 14.74962
545 | Dlin-MC3-DMA | DSPC | 1 | 1 | 6.12 | 111 | 0 | 8 | 36 | 0 | 790.1 | 642.09 | 386.654 | 2500 | 8 | 200 | 0.4975124378 | 40 | 500 | 0.1996007984 | 266.9333 | -1.186333 | 0.448 | 1.609 | 5.204 | 5.861 | 5.846 | 4.227 | 1.946 | 29.49923
546 | Dlin-MC3-DMA | DSPC | 1 | 1 | 6.12 | 111 | 0 | 8 | 36 | 0 | 790.1 | 642.09 | 386.654 | 2500 | 12 | 200 | 0.4975124378 | 40 | 500 | 0.1996007984 | 295.5333 | -1.356667 | 0.357 | 1.099 | 5.38 | 6.373 | 3.481 | 4.388 | 1.386 | 44.24885
547 | Dlin-MC3-DMA | DSPC | 1 | 1 | 6.12 | 111 | 0 | 8 | 36 | 0 | 790.1 | 642.09 | 386.654 | 2500 | 4 | 200 | 0.4975124378 | 60 | 500 | 0.1996007984 | 213.1 | -2.03 | 0.2083333 | 1.099 | 4.963 | 3.466 | 7.128 | 2.14 | 4.094 | 10.84089
548 | Dlin-MC3-DMA | DSPC | 1 | 1 | 6.12 | 111 | 0 | 8 | 36 | 0 | 790.1 | 642.09 | 386.654 | 2500 | 8 | 200 | 0.4975124378 | 60 | 500 | 0.1996007984 | 226.5333 | 0.1054333 | 0.2513333 | 1.386 | 4.431 | 3.045 | 7.685 | 1.872 | 1.609 | 21.68179
549 | Dlin-MC3-DMA | DSPC | 1 | 1 | 6.12 | 111 | 0 | 8 | 36 | 0 | 790.1 | 642.09 | 386.654 | 2500 | 12 | 200 | 0.4975124378 | 60 | 500 | 0.1996007984 | 191.9333 | 0.3688 | 0.2013333 | 1.386 | 4.357 | 3.912 | 8.229 | 2.803 | 1.386 | 32.52268
550 | Dlin-MC3-DMA | DSPC | 1 | 1 | 6.12 | 111 | 0 | 8 | 36 | 0 | 790.1 | 642.09 | 386.654 | 2500 | 4 | 200 | 0.4975124378 | 80 | 500 | 0.1996007984 | 204.2 | -2.123333 | 0.2223333 | 1.099 | 4.868 | 2.565 | 5.145 | 2.015 | 0.693 | 8.886533
551 | Dlin-MC3-DMA | DSPC | 1 | 1 | 6.12 | 111 | 0 | 8 | 36 | 0 | 790.1 | 642.09 | 386.654 | 2500 | 8 | 200 | 0.4975124378 | 80 | 500 | 0.1996007984 | 153.2 | 1.007667 | 0.2146667 | 0.693 | 3.219 | 1.946 | 5.759 | 1.386 | 1.609 | 17.77307
552 | Dlin-MC3-DMA | DSPC | 1 | 1 | 6.12 | 111 | 0 | 8 | 36 | 0 | 790.1 | 642.09 | 386.654 | 2500 | 12 | 200 | 0.4975124378 | 80 | 500 | 0.1996007984 | 145.8667 | -0.3583667 | 0.251 | 1.609 | 3.296 | 2.565 | 8.55 | 2.197 | 1.386 | 26.6596
553 | Dlin-MC3-DMA | DSPC | 1 | 1 | 6.12 | 111 | 0 | 8 | 36 | 0 | 790.1 | 642.09 | 386.654 | 2500 | 4 | 100 | 0.9900990099 | 20 | 500 | 0.1996007984 | 380.3333 | -7.156667 | 0.3696667 | 1.099 | 6.37 | 4.691 | 4.7 | 4.57 | 1.099 | 26.48453
554 | Dlin-MC3-DMA | DSPC | 1 | 1 | 6.12 | 111 | 0 | 8 | 36 | 0 | 790.1 | 642.09 | 386.654 | 2500 | 8 | 100 | 0.9900990099 | 20 | 500 | 0.1996007984 | 300.7 | -7.346667 | 0.1916667 | 0.693 | 5.737 | 4.905 | 5.685 | 3.861 | 0.693 | 52.96907
555 | Dlin-MC3-DMA | DSPC | 1 | 1 | 6.12 | 111 | 0 | 8 | 36 | 0 | 790.1 | 642.09 | 386.654 | 2500 | 12 | 100 | 0.9900990099 | 20 | 500 | 0.1996007984 | 323.3667 | -1.173667 | 0.1393333 | 1.386 | 5.565 | 3.912 | 6.199 | 4.094 | 0.693 | 79.4536
556 | Dlin-MC3-DMA | DSPC | 1 | 1 | 6.12 | 111 | 0 | 8 | 36 | 0 | 790.1 | 642.09 | 386.654 | 2500 | 4 | 100 | 0.9900990099 | 40 | 500 | 0.1996007984 | 197.5333 | -0.2236667 | 0.27 | 0 | 4.804 | 2.398 | 3.989 | 3.951 | 1.099 | 14.75837
557 | Dlin-MC3-DMA | DSPC | 1 | 1 | 6.12 | 111 | 0 | 8 | 36 | 0 | 790.1 | 642.09 | 386.654 | 2500 | 8 | 100 | 0.9900990099 | 40 | 500 | 0.1996007984 | 266.7 | -1.3988 | 0.4693333 | 0 | 4.942 | 4.205 | 4.277 | 3.882 | 1.386 | 29.51673
558 | Dlin-MC3-DMA | DSPC | 1 | 1 | 6.12 | 111 | 0 | 8 | 36 | 0 | 790.1 | 642.09 | 386.654 | 2500 | 12 | 100 | 0.9900990099 | 40 | 500 | 0.1996007984 | 260.9333 | -1.876667 | 0.451 | 1.386 | 5.136 | 4.522 | 4.64 | 5.231 | 1.386 | 44.2751
559 | Dlin-MC3-DMA | DSPC | 1 | 1 | 6.12 | 111 | 0 | 8 | 36 | 0 | 790.1 | 642.09 | 386.654 | 2500 | 4 | 100 | 0.9900990099 | 60 | 500 | 0.1996007984 | 236.7333 | 1.45 | 0.212 | 0.693 | 4.754 | 2.485 | 7.13 | 1.946 | 1.099 | 10.84964
560 | Dlin-MC3-DMA | DSPC | 1 | 1 | 6.12 | 111 | 0 | 8 | 36 | 0 | 790.1 | 642.09 | 386.654 | 2500 | 8 | 100 | 0.9900990099 | 60 | 500 | 0.1996007984 | 169.5667 | 2.546667 | 0.271 | 1.609 | 4.344 | 2.398 | 6.239 | 2.526 | 1.099 | 21.69929
561 | Dlin-MC3-DMA | DSPC | 1 | 1 | 6.12 | 111 | 0 | 8 | 36 | 0 | 790.1 | 642.09 | 386.654 | 2500 | 12 | 100 | 0.9900990099 | 60 | 500 | 0.1996007984 | 227.0667 | 2.25 | 0.2486667 | 1.099 | 4.419 | 3.296 | 8.08 | 2.639 | 2.773 | 32.54893
562 | Dlin-MC3-DMA | DSPC | 1 | 1 | 6.12 | 111 | 0 | 8 | 36 | 0 | 790.1 | 642.09 | 386.654 | 2500 | 4 | 100 | 0.9900990099 | 80 | 500 | 0.1996007984 | 198.8 | -5.656667 | 0.2306667 | 1.946 | 4.431 | 1.792 | 2.197 | 2.565 | 1.099 | 8.895282
563 | Dlin-MC3-DMA | DSPC | 1 | 1 | 6.12 | 111 | 0 | 8 | 36 | 0 | 790.1 | 642.09 | 386.654 | 2500 | 8 | 100 | 0.9900990099 | 80 | 500 | 0.1996007984 | 148.5333 | -0.2858 | 0.2213333 | 1.099 | 3.296 | 2.079 | 6.206 | 1.253 | 1.609 | 17.79056
564 | Dlin-MC3-DMA | DSPC | 1 | 1 | 6.12 | 111 | 0 | 8 | 36 | 0 | 790.1 | 642.09 | 386.654 | 2500 | 12 | 100 | 0.9900990099 | 80 | 500 | 0.1996007984 | 134.8333 | 3.186667 | 0.3016667 | 1.099 | 3.091 | 1.946 | 7.608 | 2.526 | 2.565 | 26.68585
565 | Dlin-MC3-DMA | DSPC | 1 | 1 | 6.12 | 111 | 0 | 8 | 36 | 0 | 790.1 | 642.09 | 386.654 | 2500 | 4 | 50 | 1.960784314 | 20 | 500 | 0.1996007984 | 160.3667 | 3.713333 | 0.2193333 | 0.693 | 6.409 | 5.717 | 6.305 | 4.483 | 1 | 26.50177
566 | Dlin-MC3-DMA | DSPC | 1 | 1 | 6.12 | 111 | 0 | 8 | 36 | 0 | 790.1 | 642.09 | 386.654 | 2500 | 8 | 50 | 1.960784314 | 20 | 500 | 0.1996007984 | 394.7333 | -4.73 | 0.1623333 | 1.099 | 5.549 | 6.026 | 6.017 | 3.892 | 1.099 | 53.00355
567 | Dlin-MC3-DMA | DSPC | 1 | 1 | 6.12 | 111 | 0 | 8 | 36 | 0 | 790.1 | 642.09 | 386.654 | 2500 | 12 | 50 | 1.960784314 | 20 | 500 | 0.1996007984 | 294.7667 | -2.64 | 0.2123333 | 1.609 | 5.583 | 5.142 | 6.579 | 3.961 | 1.609 | 79.50532
568 | Dlin-MC3-DMA | DSPC | 1 | 1 | 6.12 | 111 | 0 | 8 | 36 | 0 | 790.1 | 642.09 | 386.654 | 2500 | 4 | 50 | 1.960784314 | 40 | 500 | 0.1996007984 | 174.7 | 1.836667 | 0.1953333 | 1.099 | 5.159 | 4.111 | 4.227 | 2.398 | 1.099 | 14.77561
569 | Dlin-MC3-DMA | DSPC | 1 | 1 | 6.12 | 111 | 0 | 8 | 36 | 0 | 790.1 | 642.09 | 386.654 | 2500 | 8 | 50 | 1.960784314 | 40 | 500 | 0.1996007984 | 308.0667 | 5.443333 | 0.109 | 1.792 | 4.745 | 4.663 | 3.97 | 4.297 | 0.693 | 29.55121
570 | Dlin-MC3-DMA | DSPC | 1 | 1 | 6.12 | 111 | 0 | 8 | 36 | 0 | 790.1 | 642.09 | 386.654 | 2500 | 12 | 50 | 1.960784314 | 40 | 500 | 0.1996007984 | 458.9333 | -1.491333 | 0.3053333 | 1.386 | 5.063 | 5.268 | 7.082 | 5.354 | 1.099 | 44.32682
571 | Dlin-MC3-DMA | DSPC | 1 | 1 | 6.12 | 111 | 0 | 8 | 36 | 0 | 790.1 | 642.09 | 386.654 | 2500 | 4 | 50 | 1.960784314 | 60 | 500 | 0.1996007984 | 191.4333 | -1.055667 | 0.2456667 | 0 | 4.654 | 3.296 | 7.49 | 2.398 | 0.693 | 10.86688
572 | Dlin-MC3-DMA | DSPC | 1 | 1 | 6.12 | 111 | 0 | 8 | 36 | 0 | 790.1 | 642.09 | 386.654 | 2500 | 8 | 50 | 1.960784314 | 60 | 500 | 0.1996007984 | 201.9333 | 4.203333 | 0.2073333 | 0.693 | 4.111 | 2.639 | 7.935 | 1.946 | 1.386 | 21.73377
573 | Dlin-MC3-DMA | DSPC | 1 | 1 | 6.12 | 111 | 0 | 8 | 36 | 0 | 790.1 | 642.09 | 386.654 | 2500 | 12 | 50 | 1.960784314 | 60 | 500 | 0.1996007984 | 211.8333 | 0.894 | 0.225 | 1.099 | 4.22 | 3.367 | 8.336 | 3.597 | 4.344 | 32.60065
574 | Dlin-MC3-DMA | DSPC | 1 | 1 | 6.12 | 111 | 0 | 8 | 36 | 0 | 790.1 | 642.09 | 386.654 | 2500 | 4 | 50 | 1.960784314 | 80 | 500 | 0.1996007984 | 190.4333 | -0.884 | 0.2226667 | 0.693 | 3.045 | 1.609 | 4.078 | 2.015 | 1.386 | 8.912523
575 | Dlin-MC3-DMA | DSPC | 1 | 1 | 6.12 | 111 | 0 | 8 | 36 | 0 | 790.1 | 642.09 | 386.654 | 2500 | 8 | 50 | 1.960784314 | 80 | 500 | 0.1996007984 | 190.6333 | -0.851 | 0.218 | 1.099 | 2.944 | 1.386 | 7.747 | 1.609 | 3.178 | 17.82505
576 | Dlin-MC3-DMA | DSPC | 1 | 1 | 6.12 | 111 | 0 | 8 | 36 | 0 | 790.1 | 642.09 | 386.654 | 2500 | 12 | 50 | 1.960784314 | 80 | 500 | 0.1996007984 | 128.8 | 2.053333 | 0.3056667 | 1.099 | 2.079 | 2.079 | 8.816 | 2.97 | 2.639 | 26.73757
577 | Dlin-MC3-DMA | DSPC | 1 | 1 | 6.12 | 111 | 0 | 8 | 36 | 0 | 790.1 | 642.09 | 386.654 | 2500 | 4 | 10 | 9.090909091 | 20 | 500 | 0.1996007984 | 595.8333 | -15.63333 | 0.223 | 2.773 | 6.673 | 6.064 | 6.933 | 5.472 | 0.693 | 26.62841
578 | Dlin-MC3-DMA | DSPC | 1 | 1 | 6.12 | 111 | 0 | 8 | 36 | 0 | 790.1 | 642.09 | 386.654 | 2500 | 8 | 10 | 9.090909091 | 20 | 500 | 0.1996007984 | 377.5667 | -3.236667 | 0.1936667 | 1.099 | 6.612 | 5.981 | 7.468 | 4.431 | 1.099 | 53.25683
579 | Dlin-MC3-DMA | DSPC | 1 | 1 | 6.12 | 111 | 0 | 8 | 36 | 0 | 790.1 | 642.09 | 386.654 | 2500 | 12 | 10 | 9.090909091 | 20 | 500 | 0.1996007984 | 288.2333 | -2.386667 | 0.2166667 | 1.792 | 5.841 | 3.526 | 7.605 | 4.654 | 1.609 | 79.88524
580 | Dlin-MC3-DMA | DSPC | 1 | 1 | 6.12 | 111 | 0 | 8 | 36 | 0 | 790.1 | 642.09 | 386.654 | 2500 | 4 | 10 | 9.090909091 | 40 | 500 | 0.1996007984 | 217.5333 | -1.123333 | 0.217 | 2.944 | 6.148 | 3.219 | 5.807 | 3.512 | 1.099 | 14.90225
581 | Dlin-MC3-DMA | DSPC | 1 | 1 | 6.12 | 111 | 0 | 8 | 36 | 0 | 790.1 | 642.09 | 386.654 | 2500 | 8 | 10 | 9.090909091 | 40 | 500 | 0.1996007984 | 218.9667 | 0.3266667 | 0.235 | 2.197 | 5.159 | 3.611 | 8.449 | 4.771 | 2.833 | 29.80449
582 | Dlin-MC3-DMA | DSPC | 1 | 1 | 6.12 | 111 | 0 | 8 | 36 | 0 | 790.1 | 642.09 | 386.654 | 2500 | 12 | 10 | 9.090909091 | 40 | 500 | 0.1996007984 | 316.5667 | 6.206667 | 0.1606667 | 1.946 | 5.293 | 2.639 | 7.603 | 4.856 | 2.565 | 44.70674
583 | Dlin-MC3-DMA | DSPC | 1 | 1 | 6.12 | 111 | 0 | 8 | 36 | 0 | 790.1 | 642.09 | 386.654 | 2500 | 4 | 10 | 9.090909091 | 60 | 500 | 0.1996007984 | 273.8 | -2.076667 | 0.336 | 2.773 | 4.754 | 3.178 | 7.172 | 3.942 | 1.386 | 10.99352
584 | Dlin-MC3-DMA | DSPC | 1 | 1 | 6.12 | 111 | 0 | 8 | 36 | 0 | 790.1 | 642.09 | 386.654 | 2500 | 8 | 10 | 9.090909091 | 60 | 500 | 0.1996007984 | 146 | 1.556667 | 0.2776667 | 1.792 | 4.745 | 3.738 | 9.598 | 3.714 | 4.875 | 21.98705
585 | Dlin-MC3-DMA | DSPC | 1 | 1 | 6.12 | 111 | 0 | 8 | 36 | 0 | 790.1 | 642.09 | 386.654 | 2500 | 12 | 10 | 9.090909091 | 60 | 500 | 0.1996007984 | 181.1667 | -0.4172 | 0.254 | 1.946 | 4.787 | 3.555 | 9.443 | 4.127 | 4.29 | 32.98057
586 | Dlin-MC3-DMA | DSPC | 1 | 1 | 6.12 | 111 | 0 | 8 | 36 | 0 | 790.1 | 642.09 | 386.654 | 2500 | 4 | 10 | 9.090909091 | 80 | 500 | 0.1996007984 | 275.1 | -2.526667 | 0.284 | 3.091 | 4.7 | 3.584 | 3.701 | 4.927 | 1.099 | 9.039162
587 | Dlin-MC3-DMA | DSPC | 1 | 1 | 6.12 | 111 | 0 | 8 | 36 | 0 | 790.1 | 642.09 | 386.654 | 2500 | 8 | 10 | 9.090909091 | 80 | 500 | 0.1996007984 | 160.8667 | -0.4996667 | 0.2036667 | 2.197 | 3.296 | 1.386 | 3.638 | 4.483 | 1.609 | 18.07832
588 | Dlin-MC3-DMA | DSPC | 1 | 1 | 6.12 | 111 | 0 | 8 | 36 | 0 | 790.1 | 642.09 | 386.654 | 2500 | 12 | 10 | 9.090909091 | 80 | 500 | 0.1996007984 | 155.4 | -0.8396667 | 0.2983333 | 3.829 | 3.989 | 3.219 | 10.366 | 4.297 | 1.946 | 27.11749
589 | Dlin-MC3-DMA | DSPC | 1 | 1 | 6.12 | 111 | 0 | 8 | 36 | 0 | 790.1 | 642.09 | 386.654 | 2500 | 4 | 1 | 50 | 20 | 500 | 0.1996007984 | 720.4 | -2.03 | 0.4406667 | 0.693 | 7.304 | 5.659 | 2.741 | 1.609 | 0.693 | 27.35501
590 | Dlin-MC3-DMA | DSPC | 1 | 1 | 6.12 | 111 | 0 | 8 | 36 | 0 | 790.1 | 642.09 | 386.654 | 2500 | 8 | 1 | 50 | 20 | 500 | 0.1996007984 | 474.8333 | -1.383333 | 0.6443333 | 1.099 | 7.217 | 4.727 | 5.813 | 2.89 | 1.099 | 54.71002
591 | Dlin-MC3-DMA | DSPC | 1 | 1 | 6.12 | 111 | 0 | 8 | 36 | 0 | 790.1 | 642.09 | 386.654 | 2500 | 12 | 1 | 50 | 20 | 500 | 0.1996007984 | 343.4 | 0.5136667 | 0.3943333 | 1.099 | 6.513 | 3.091 | 5.909 | 2.97 | 1.386 | 82.06502
592 | Dlin-MC3-DMA | DSPC | 1 | 1 | 6.12 | 111 | 0 | 8 | 36 | 0 | 790.1 | 642.09 | 386.654 | 2500 | 4 | 1 | 50 | 40 | 500 | 0.1996007984 | 221.6333 | 0.588 | 0.1783333 | 0.693 | 6.244 | 2.565 | 4.376 | 0.916 | 1.099 | 15.62884
593 | Dlin-MC3-DMA | DSPC | 1 | 1 | 6.12 | 111 | 0 | 8 | 36 | 0 | 790.1 | 642.09 | 386.654 | 2500 | 8 | 1 | 50 | 40 | 500 | 0.1996007984 | 288.5 | 1.082333 | 0.2706667 | 2.485 | 6.79 | 3.689 | 6.691 | 3.871 | 1.099 | 31.25768
594 | Dlin-MC3-DMA | DSPC | 1 | 1 | 6.12 | 111 | 0 | 8 | 36 | 0 | 790.1 | 642.09 | 386.654 | 2500 | 12 | 1 | 50 | 40 | 500 | 0.1996007984 | 253.8 | 1.406667 | 0.2776667 | 2.708 | 6.915 | 3.664 | 6.032 | 4.151 | 0.693 | 46.88652
595 | Dlin-MC3-DMA | DSPC | 1 | 1 | 6.12 | 111 | 0 | 8 | 36 | 0 | 790.1 | 642.09 | 386.654 | 2500 | 4 | 1 | 50 | 60 | 500 | 0.1996007984 | 289.6667 | 0.4463333 | 0.285 | 0.693 | 4.836 | 3.466 | 2.803 | 0.405 | 0.693 | 11.72012
596 | Dlin-MC3-DMA | DSPC | 1 | 1 | 6.12 | 111 | 0 | 8 | 36 | 0 | 790.1 | 642.09 | 386.654 | 2500 | 8 | 1 | 50 | 60 | 500 | 0.1996007984 | 132.6 | 5.146667 | 0.2503333 | 0 | 5.553 | 3.367 | 5.485 | 2.197 | 2.079 | 23.44024
597 | Dlin-MC3-DMA | DSPC | 1 | 1 | 6.12 | 111 | 0 | 8 | 36 | 0 | 790.1 | 642.09 | 386.654 | 2500 | 12 | 1 | 50 | 60 | 500 | 0.1996007984 | 241.5333 | 2.226667 | 0.2766667 | 0.693 | 5.714 | 4.331 | 6.237 | 2.015 | 1.792 | 35.16035
598 | Dlin-MC3-DMA | DSPC | 1 | 1 | 6.12 | 111 | 0 | 8 | 36 | 0 | 790.1 | 642.09 | 386.654 | 2500 | 4 | 1 | 50 | 80 | 500 | 0.1996007984 | 269.8333 | -8.26 | 0.182 | 1.099 | 4.29 | 2.197 | 1.386 | 0.405 | 1.099 | 9.765757
599 | Dlin-MC3-DMA | DSPC | 1 | 1 | 6.12 | 111 | 0 | 8 | 36 | 0 | 790.1 | 642.09 | 386.654 | 2500 | 8 | 1 | 50 | 80 | 500 | 0.1996007984 | 210.1667 | -1.306 | 0.217 | 1.609 | 4.431 | 1.946 | 6.096 | 3.045 | 0.693 | 19.53151
600 | Dlin-MC3-DMA | DSPC | 1 | 1 | 6.12 | 111 | 0 | 8 | 36 | 0 | 790.1 | 642.09 | 386.654 | 2500 | 12 | 1 | 50 | 80 | 500 | 0.1996007984 | 200.7333 | 1.663667 | 0.231 | 1.099 | 4.852 | 3.584 | 6.888 | 3.418 | 1.609 | 29.29727
601 | Dlin-MC3-DMA | DSPC | 1 | 1 | 6.12 | 111 | 0 | 8 | 36 | 0 | 790.1 | 642.09 | 386.654 | 2500 | 4 | 200 | 0.4975124378 | 20 | 100 | 0.9900990099 | 665.4 | -4.956667 | 0.4286667 | 2.303 | 5.787 | 5.159 | 7.481 | 3.882 | 0.693 | 27.27767
602 | Dlin-MC3-DMA | DSPC | 1 | 1 | 6.12 | 111 | 0 | 8 | 36 | 0 | 790.1 | 642.09 | 386.654 | 2500 | 8 | 200 | 0.4975124378 | 20 | 100 | 0.9900990099 | 461.8667 | -3.503333 | 0.2046667 | 1.946 | 4.913 | 5.011 | 7.694 | 3.85 | 1.609 | 54.55534
603 | Dlin-MC3-DMA | DSPC | 1 | 1 | 6.12 | 111 | 0 | 8 | 36 | 0 | 790.1 | 642.09 | 386.654 | 2500 | 12 | 200 | 0.4975124378 | 20 | 100 | 0.9900990099 | 426.1 | -2.953333 | 0.2136667 | 1.386 | 4.718 | 3.219 | 7.351 | 3.114 | 1.609 | 81.83301
604 | Dlin-MC3-DMA | DSPC | 1 | 1 | 6.12 | 111 | 0 | 8 | 36 | 0 | 790.1 | 642.09 | 386.654 | 2500 | 4 | 200 | 0.4975124378 | 40 | 100 | 0.9900990099 | 278.2 | -3.166667 | 0.2983333 | 2.079 | 4.745 | 4.691 | 7.375 | 4.564 | 1.386 | 15.05032
605 | Dlin-MC3-DMA | DSPC | 1 | 1 | 6.12 | 111 | 0 | 8 | 36 | 0 | 790.1 | 642.09 | 386.654 | 2500 | 8 | 200 | 0.4975124378 | 40 | 100 | 0.9900990099 | 185.7333 | 2.283333 | 0.2893333 | 1.386 | 5.088 | 4.787 | 8.03 | 4.549 | 1.099 | 30.10065
606 | Dlin-MC3-DMA | DSPC | 1 | 1 | 6.12 | 111 | 0 | 8 | 36 | 0 | 790.1 | 642.09 | 386.654 | 2500 | 12 | 200 | 0.4975124378 | 40 | 100 | 0.9900990099 | 244.9 | 2.306667 | 0.259 | 0 | 4.875 | 4.443 | 8.569 | 4.864 | 1.946 | 45.15097
607 | Dlin-MC3-DMA | DSPC | 1 | 1 | 6.12 | 111 | 0 | 8 | 36 | 0 | 790.1 | 642.09 | 386.654 | 2500 | 4 | 200 | 0.4975124378 | 60 | 100 | 0.9900990099 | 217.0667 | -1.85 | 0.2253333 | 1.099 | 4.331 | 2.303 | 8.406 | 2.674 | 1.609 | 10.97454
608 | Dlin-MC3-DMA | DSPC | 1 | 1 | 6.12 | 111 | 0 | 8 | 36 | 0 | 790.1 | 642.09 | 386.654 | 2500 | 8 | 200 | 0.4975124378 | 60 | 100 | 0.9900990099 | 222.0667 | 0.1327603 | 0.1446667 | 1.099 | 4.078 | 2.197 | 9.065 | 2.89 | 1.946 | 21.94908
609 | Dlin-MC3-DMA | DSPC | 1 | 1 | 6.12 | 111 | 0 | 8 | 36 | 0 | 790.1 | 642.09 | 386.654 | 2500 | 12 | 200 | 0.4975124378 | 60 | 100 | 0.9900990099 | 187.0667 | -0.07733333 | 0.2123333 | 1.609 | 3.466 | 3.466 | 9.689 | 3.902 | 2.639 | 32.92363
610 | Dlin-MC3-DMA | DSPC | 1 | 1 | 6.12 | 111 | 0 | 8 | 36 | 0 | 790.1 | 642.09 | 386.654 | 2500 | 4 | 200 | 0.4975124378 | 80 | 100 | 0.9900990099 | 186.3667 | -4.35 | 0.218 | 0 | 3.892 | 2.89 | 5.539 | 1.504 | 1.609 | 8.936651
611 | Dlin-MC3-DMA | DSPC | 1 | 1 | 6.12 | 111 | 0 | 8 | 36 | 0 | 790.1 | 642.09 | 386.654 | 2500 | 8 | 200 | 0.4975124378 | 80 | 100 | 0.9900990099 | 208.6667 | -1.425333 | 0.1983333 | 0.693 | 2.773 | 2.079 | 6.652 | 1.099 | 0.693 | 17.8733
612 | Dlin-MC3-DMA | DSPC | 1 | 1 | 6.12 | 111 | 0 | 8 | 36 | 0 | 790.1 | 642.09 | 386.654 | 2500 | 12 | 200 | 0.4975124378 | 80 | 100 | 0.9900990099 | 200.6333 | -0.1923333 | 0.218 | 1.099 | 3.135 | 1.099 | 9.478 | 3.367 | 2.833 | 26.80995
613 | Dlin-MC3-DMA | DSPC | 1 | 1 | 6.12 | 111 | 0 | 8 | 36 | 0 | 790.1 | 642.09 | 386.654 | 2500 | 4 | 100 | 0.9900990099 | 20 | 100 | 0.9900990099 | 411.7333 | -4.316667 | 0.4363333 | 2.079 | 5.733 | 3.434 | 7.21 | 4.052 | 0.693 | 27.28642
614 | Dlin-MC3-DMA | DSPC | 1 | 1 | 6.12 | 111 | 0 | 8 | 36 | 0 | 790.1 | 642.09 | 386.654 | 2500 | 8 | 100 | 0.9900990099 | 20 | 100 | 0.9900990099 | 570.8667 | -3.67 | 0.5393333 | 1.609 | 5.407 | 3.784 | 7.649 | 3.481 | 1.792 | 54.57284
615 | Dlin-MC3-DMA | DSPC | 1 | 1 | 6.12 | 111 | 0 | 8 | 36 | 0 | 790.1 | 642.09 | 386.654 | 2500 | 12 | 100 | 0.9900990099 | 20 | 100 | 0.9900990099 | 219.3333 | 2.13 | 0.1986667 | 0 | 4.543 | 2.303 | 6.62 | 2.741 | 1.386 | 81.85926
616 | Dlin-MC3-DMA | DSPC | 1 | 1 | 6.12 | 111 | 0 | 8 | 36 | 0 | 790.1 | 642.09 | 386.654 | 2500 | 4 | 100 | 0.9900990099 | 40 | 100 | 0.9900990099 | 265.8667 | -2.493333 | 0.3196667 | 2.197 | 4.779 | 2.89 | 7.965 | 4.973 | 1.099 | 15.05907
617 | Dlin-MC3-DMA | DSPC | 1 | 1 | 6.12 | 111 | 0 | 8 | 36 | 0 | 790.1 | 642.09 | 386.654 | 2500 | 8 | 100 | 0.9900990099 | 40 | 100 | 0.9900990099 | 174.9 | -0.7633333 | 0.285 | 1.386 | 4.86 | 3.091 | 6.787 | 5.204 | 1.792 | 30.11815
618 | Dlin-MC3-DMA | DSPC | 1 | 1 | 6.12 | 111 | 0 | 8 | 36 | 0 | 790.1 | 642.09 | 386.654 | 2500 | 12 | 100 | 0.9900990099 | 40 | 100 | 0.9900990099 | 221.6 | 3.32 | 0.2956667 | 2.197 | 4.828 | 3.135 | 8.414 | 5.527 | 2.303 | 45.17722
619 | Dlin-MC3-DMA | DSPC | 1 | 1 | 6.12 | 111 | 0 | 8 | 36 | 0 | 790.1 | 642.09 | 386.654 | 2500 | 4 | 100 | 0.9900990099 | 60 | 100 | 0.9900990099 | 180.1667 | 0.096 | 0.2316667 | 0.693 | 4.736 | 2.565 | 8.854 | 3.219 | 1.386 | 10.98329
620 | Dlin-MC3-DMA | DSPC | 1 | 1 | 6.12 | 111 | 0 | 8 | 36 | 0 | 790.1 | 642.09 | 386.654 | 2500 | 8 | 100 | 0.9900990099 | 60 | 100 | 0.9900990099 | 213.7667 | -1.543333 | 0.2316667 | 1.609 | 4.19 | 3.611 | 9.106 | 3.466 | 0.693 | 21.96658
621 | Dlin-MC3-DMA | DSPC | 1 | 1 | 6.12 | 111 | 0 | 8 | 36 | 0 | 790.1 | 642.09 | 386.654 | 2500 | 12 | 100 | 0.9900990099 | 60 | 100 | 0.9900990099 | 176.4333 | -0.458 | 0.2806667 | 1.386 | 4.111 | 2.485 | 9.737 | 4.677 | 2.079 | 32.94987
622 | Dlin-MC3-DMA | DSPC | 1 | 1 | 6.12 | 111 | 0 | 8 | 36 | 0 | 790.1 | 642.09 | 386.654 | 2500 | 4 | 100 | 0.9900990099 | 80 | 100 | 0.9900990099 | 180.8667 | -3.533333 | 0.2083333 | 1.099 | 4.585 | 2.944 | 7.284 | 2.197 | 1.386 | 8.9454
623 | Dlin-MC3-DMA | DSPC | 1 | 1 | 6.12 | 111 | 0 | 8 | 36 | 0 | 790.1 | 642.09 | 386.654 | 2500 | 8 | 100 | 0.9900990099 | 80 | 100 | 0.9900990099 | 171.9333 | -2.693333 | 0.2306667 | 0 | 3.401 | 1.609 | 7.213 | 1.792 | 1.609 | 17.8908
624 | Dlin-MC3-DMA | DSPC | 1 | 1 | 6.12 | 111 | 0 | 8 | 36 | 0 | 790.1 | 642.09 | 386.654 | 2500 | 12 | 100 | 0.9900990099 | 80 | 100 | 0.9900990099 | 192.2 | -1.073 | 0.1853333 | 0.693 | 3.332 | 2.944 | 8.223 | 2.741 | 3.332 | 26.8362
625 | Dlin-MC3-DMA | DSPC | 1 | 1 | 6.12 | 111 | 0 | 8 | 36 | 0 | 790.1 | 642.09 | 386.654 | 2500 | 4 | 50 | 1.960784314 | 20 | 100 | 0.9900990099 | 391.5667 | -4.583333 | 0.541 | 1.386 | 6.001 | 7.041 | 5.288 | 4.35 | 1.946 | 27.30366
626 | Dlin-MC3-DMA | DSPC | 1 | 1 | 6.12 | 111 | 0 | 8 | 36 | 0 | 790.1 | 642.09 | 386.654 | 2500 | 8 | 50 | 1.960784314 | 20 | 100 | 0.9900990099 | 258.8333 | -2.473333 | 0.707 | 0.693 | 5.088 | 6.891 | 7.164 | 3.512 | 0.693 | 54.60732
627 | Dlin-MC3-DMA | DSPC | 1 | 1 | 6.12 | 111 | 0 | 8 | 36 | 0 | 790.1 | 642.09 | 386.654 | 2500 | 12 | 50 | 1.960784314 | 20 | 100 | 0.9900990099 | 237.1333 | -0.9883333 | 0.1953333 | 0.693 | 4.673 | 5.081 | 6.435 | 2.833 | 1.099 | 81.91098
628 | Dlin-MC3-DMA | DSPC | 1 | 1 | 6.12 | 111 | 0 | 8 | 36 | 0 | 790.1 | 642.09 | 386.654 | 2500 | 4 | 50 | 1.960784314 | 40 | 100 | 0.9900990099 | 194.0333 | -0.5916333 | 0.253 | 2.833 | 5.561 | 4.934 | 7.29 | 5.501 | 1.099 | 15.07631
629 | Dlin-MC3-DMA | DSPC | 1 | 1 | 6.12 | 111 | 0 | 8 | 36 | 0 | 790.1 | 642.09 | 386.654 | 2500 | 8 | 50 | 1.960784314 | 40 | 100 | 0.9900990099 | 170.3 | -1.048 | 0.2913333 | 0 | 5.159 | 5.323 | 7.324 | 4.494 | 1.792 | 30.15263
630 | Dlin-MC3-DMA | DSPC | 1 | 1 | 6.12 | 111 | 0 | 8 | 36 | 0 | 790.1 | 642.09 | 386.654 | 2500 | 12 | 50 | 1.960784314 | 40 | 100 | 0.9900990099 | 198.4 | 1.671667 | 0.2396667 | 0.693 | 5.142 | 6.103 | 8.64 | 5.296 | 1.386 | 45.22894
631 | Dlin-MC3-DMA | DSPC | 1 | 1 | 6.12 | 111 | 0 | 8 | 36 | 0 | 790.1 | 642.09 | 386.654 | 2500 | 4 | 50 | 1.960784314 | 60 | 100 | 0.9900990099 | 174.6333 | 0.4976667 | 0.2453333 | 2.079 | 5.318 | 5.043 | 8.461 | 4.625 | 1.792 | 11.00053
632 | Dlin-MC3-DMA | DSPC | 1 | 1 | 6.12 | 111 | 0 | 8 | 36 | 0 | 790.1 | 642.09 | 386.654 | 2500 | 8 | 50 | 1.960784314 | 60 | 100 | 0.9900990099 | 223.9667 | 1.216667 | 0.187 | 2.303 | 4.868 | 5.442 | 9.013 | 3.97 | 2.303 | 22.00106
633 | Dlin-MC3-DMA | DSPC | 1 | 1 | 6.12 | 111 | 0 | 8 | 36 | 0 | 790.1 | 642.09 | 386.654 | 2500 | 12 | 50 | 1.960784314 | 60 | 100 | 0.9900990099 | 202.3 | -0.3678333 | 0.2403333 | 1.946 | 4.543 | 3.97 | 10.009 | 5.176 | 4.522 | 33.00159
634 | Dlin-MC3-DMA | DSPC | 1 | 1 | 6.12 | 111 | 0 | 8 | 36 | 0 | 790.1 | 642.09 | 386.654 | 2500 | 4 | 50 | 1.960784314 | 80 | 100 | 0.9900990099 | 233.2667 | -2.813333 | 0.174 | 1.609 | 4.812 | 2.773 | 6.575 | 3.624 | 1.386 | 8.962641
635 | Dlin-MC3-DMA | DSPC | 1 | 1 | 6.12 | 111 | 0 | 8 | 36 | 0 | 790.1 | 642.09 | 386.654 | 2500 | 8 | 50 | 1.960784314 | 80 | 100 | 0.9900990099 | 167.0333 | 0.1191667 | 0.204 | 0 | 4.234 | 2.565 | 8.082 | 3.135 | 3.332 | 17.92528
636 | Dlin-MC3-DMA | DSPC | 1 | 1 | 6.12 | 111 | 0 | 8 | 36 | 0 | 790.1 | 642.09 | 386.654 | 2500 | 12 | 50 | 1.960784314 | 80 | 100 | 0.9900990099 | 190.2333 | -1.521333 | 0.2406667 | 0.693 | 3.526 | 3.526 | 8.784 | 3.45 | 2.639 | 26.88792
637 | Dlin-MC3-DMA | DSPC | 1 | 1 | 6.12 | 111 | 0 | 8 | 36 | 0 | 790.1 | 642.09 | 386.654 | 2500 | 4 | 10 | 9.090909091 | 20 | 100 | 0.9900990099 | 264.9 | -3.486667 | 0.459 | 3.314 | 6.507 | 7.372 | 6.374 | 5.066 | 2.303 | 27.4303
638 | Dlin-MC3-DMA | DSPC | 1 | 1 | 6.12 | 111 | 0 | 8 | 36 | 0 | 790.1 | 642.09 | 386.654 | 2500 | 8 | 10 | 9.090909091 | 20 | 100 | 0.9900990099 | 216.4 | 1.181 | 0.2343333 | 2.773 | 6.246 | 7.035 | 7.224 | 4.06 | 2.303 | 54.8606
639 | Dlin-MC3-DMA | DSPC | 1 | 1 | 6.12 | 111 | 0 | 8 | 36 | 0 | 790.1 | 642.09 | 386.654 | 2500 | 12 | 10 | 9.090909091 | 20 | 100 | 0.9900990099 | 314.3333 | -1.583333 | 0.333 | 2.079 | 5.704 | 6.895 | 7.026 | 4.205 | 1.609 | 82.2909
640 | Dlin-MC3-DMA | DSPC | 1 | 1 | 6.12 | 111 | 0 | 8 | 36 | 0 | 790.1 | 642.09 | 386.654 | 2500 | 4 | 10 | 9.090909091 | 40 | 100 | 0.9900990099 | 207.4 | -1.696667 | 0.21 | 5.549 | 6.207 | 7.036 | 7.138 | 6.481 | 1.386 | 15.20295
641 | Dlin-MC3-DMA | DSPC | 1 | 1 | 6.12 | 111 | 0 | 8 | 36 | 0 | 790.1 | 642.09 | 386.654 | 2500 | 8 | 10 | 9.090909091 | 40 | 100 | 0.9900990099 | 180.6333 | 1.110333 | 0.3026667 | 4.585 | 4.654 | 6.603 | 9.298 | 6.147 | 1.609 | 30.40591
642 | Dlin-MC3-DMA | DSPC | 1 | 1 | 6.12 | 111 | 0 | 8 | 36 | 0 | 790.1 | 642.09 | 386.654 | 2500 | 12 | 10 | 9.090909091 | 40 | 100 | 0.9900990099 | 212.9667 | -0.2816 | 0.3603333 | 4.22 | 5.13 | 6.347 | 9.791 | 5.975 | 1.386 | 45.60886
643 | Dlin-MC3-DMA | DSPC | 1 | 1 | 6.12 | 111 | 0 | 8 | 36 | 0 | 790.1 | 642.09 | 386.654 | 2500 | 4 | 10 | 9.090909091 | 60 | 100 | 0.9900990099 | 253.3 | -0.9976667 | 0.169 | 5.874 | 3.664 | 3.045 | 9.623 | 7.315 | 1.099 | 11.12717
644 | Dlin-MC3-DMA | DSPC | 1 | 1 | 6.12 | 111 | 0 | 8 | 36 | 0 | 790.1 | 642.09 | 386.654 | 2500 | 8 | 10 | 9.090909091 | 60 | 100 | 0.9900990099 | 170.7667 | 1.956667 | 0.2346667 | 3.676 | 4.654 | 5.017 | 10.697 | 6.53 | 1.946 | 22.25434
645 | Dlin-MC3-DMA | DSPC | 1 | 1 | 6.12 | 111 | 0 | 8 | 36 | 0 | 790.1 | 642.09 | 386.654 | 2500 | 12 | 10 | 9.090909091 | 60 | 100 | 0.9900990099 | 158.8333 | 0.9756667 | 0.2963333 | 4.745 | 4.304 | 4.595 | 9.781 | 7.017 | 1.792 | 33.38151
646 | Dlin-MC3-DMA | DSPC | 1 | 1 | 6.12 | 111 | 0 | 8 | 36 | 0 | 790.1 | 642.09 | 386.654 | 2500 | 4 | 10 | 9.090909091 | 80 | 100 | 0.9900990099 | 188.7333 | -4.646667 | 0.2396667 | 4.357 | 3.466 | 3.912 | 7.289 | 6.266 | 1.386 | 9.08928
647 | Dlin-MC3-DMA | DSPC | 1 | 1 | 6.12 | 111 | 0 | 8 | 36 | 0 | 790.1 | 642.09 | 386.654 | 2500 | 8 | 10 | 9.090909091 | 80 | 100 | 0.9900990099 | 206.5333 | -1.383 | 0.2253333 | 3.45 | 2.996 | 3.871 | 9.994 | 6.318 | 1.609 | 18.17856
648 | Dlin-MC3-DMA | DSPC | 1 | 1 | 6.12 | 111 | 0 | 8 | 36 | 0 | 790.1 | 642.09 | 386.654 | 2500 | 12 | 10 | 9.090909091 | 80 | 100 | 0.9900990099 | 182.9 | 0.969 | 0.292 | 1.386 | 2.996 | 4.025 | 9.151 | 5.056 | 0.693 | 27.26784
649 | Dlin-MC3-DMA | DSPC | 1 | 1 | 6.12 | 111 | 0 | 8 | 36 | 0 | 790.1 | 642.09 | 386.654 | 2500 | 4 | 1 | 50 | 20 | 100 | 0.9900990099 | 394.3 | -7.95 | 0.6003333 | 1.792 | 8.461 | 6.286 | 3.584 | 3.114 | 1.099 | 28.15689
650 | Dlin-MC3-DMA | DSPC | 1 | 1 | 6.12 | 111 | 0 | 8 | 36 | 0 | 790.1 | 642.09 | 386.654 | 2500 | 8 | 1 | 50 | 20 | 100 | 0.9900990099 | 254.7 | -4.996667 | 0.5833333 | 1.253 | 7.442 | 5.464 | 4.864 | 2.862 | 1.386 | 56.31379
651 | Dlin-MC3-DMA | DSPC | 1 | 1 | 6.12 | 111 | 0 | 8 | 36 | 0 | 790.1 | 642.09 | 386.654 | 2500 | 12 | 1 | 50 | 20 | 100 | 0.9900990099 | 308.6333 | 1.496667 | 0.453 | 0.693 | 7.786 | 5.811 | 5.384 | 2.14 | 1.099 | 84.47068
652 | Dlin-MC3-DMA | DSPC | 1 | 1 | 6.12 | 111 | 0 | 8 | 36 | 0 | 790.1 | 642.09 | 386.654 | 2500 | 4 | 1 | 50 | 40 | 100 | 0.9900990099 | 431.1 | -12.68333 | 0.4993333 | 2.485 | 8.054 | 5.73 | 3.664 | 2.862 | 1.386 | 15.92955
653 | Dlin-MC3-DMA | DSPC | 1 | 1 | 6.12 | 111 | 0 | 8 | 36 | 0 | 790.1 | 642.09 | 386.654 | 2500 | 8 | 1 | 50 | 40 | 100 | 0.9900990099 | 161.8333 | -0.2258667 | 0.3146667 | 3.784 | 7.532 | 5.342 | 5.619 | 4.741 | 0.693 | 31.8591
654 | Dlin-MC3-DMA | DSPC | 1 | 1 | 6.12 | 111 | 0 | 8 | 36 | 0 | 790.1 | 642.09 | 386.654 | 2500 | 12 | 1 | 50 | 40 | 100 | 0.9900990099 | 234.1667 | 1.199667 | 0.19 | 5.139 | 6.976 | 6.219 | 7.373 | 6.017 | 1.386 | 47.78864
655 | Dlin-MC3-DMA | DSPC | 1 | 1 | 6.12 | 111 | 0 | 8 | 36 | 0 | 790.1 | 642.09 | 386.654 | 2500 | 4 | 1 | 50 | 60 | 100 | 0.9900990099 | 227.1333 | 1.106667 | 0.2376667 | 0.916 | 7.727 | 4.5 | 4.025 | 1.609 | 1.099 | 11.85377
656 | Dlin-MC3-DMA | DSPC | 1 | 1 | 6.12 | 111 | 0 | 8 | 36 | 0 | 790.1 | 642.09 | 386.654 | 2500 | 8 | 1 | 50 | 60 | 100 | 0.9900990099 | 191.0333 | 1.159667 | 0.258 | 1.386 | 6.852 | 5.438 | 6.47 | 2.708 | 2.197 | 23.70753
657 | Dlin-MC3-DMA | DSPC | 1 | 1 | 6.12 | 111 | 0 | 8 | 36 | 0 | 790.1 | 642.09 | 386.654 | 2500 | 12 | 1 | 50 | 60 | 100 | 0.9900990099 | 173.0667 | 0.7406333 | 0.2776667 | 1.386 | 6.902 | 6.109 | 6.588 | 2.674 | 1.609 | 35.5613
658 | Dlin-MC3-DMA | DSPC | 1 | 1 | 6.12 | 111 | 0 | 8 | 36 | 0 | 790.1 | 642.09 | 386.654 | 2500 | 4 | 1 | 50 | 80 | 100 | 0.9900990099 | 385.4667 | -5.563333 | 0.314 | 0.693 | 1.792 | 1.099 | 3.401 | 2.351 | 0.693 | 9.815875
659 | Dlin-MC3-DMA | DSPC | 1 | 1 | 6.12 | 111 | 0 | 8 | 36 | 0 | 790.1 | 642.09 | 386.654 | 2500 | 8 | 1 | 50 | 80 | 100 | 0.9900990099 | 235.9667 | -1.49 | 0.2026667 | 1.504 | 4.454 | 3.555 | 7.18 | 3.761 | 2.197 | 19.63175
660 | Dlin-MC3-DMA | DSPC | 1 | 1 | 6.12 | 111 | 0 | 8 | 36 | 0 | 790.1 | 642.09 | 386.654 | 2500 | 12 | 1 | 50 | 80 | 100 | 0.9900990099 | 221.4 | -0.068 | 0.292 | 1.504 | 5.303 | 5.278 | 8.184 | 4.052 | 2.303 | 29.44762
661 | Dlin-MC3-DMA | DSPC | 1 | 1 | 6.12 | 111 | 0 | 8 | 36 | 0 | 790.1 | 642.09 | 386.654 | 2500 | 4 | 200 | 0.4975124378 | 20 | 10 | 9.090909091 | 429.7333 | -4.106667 | 0.8636667 | 0.916 | 2.079 | 1.386 | 4.677 | 0.693 | 0.693 | 35.49518
662 | Dlin-MC3-DMA | DSPC | 1 | 1 | 6.12 | 111 | 0 | 8 | 36 | 0 | 790.1 | 642.09 | 386.654 | 2500 | 8 | 200 | 0.4975124378 | 20 | 10 | 9.090909091 | 164.9 | -4.78 | 0.5326667 | 1.253 | 2.079 | 1.386 | 6.24 | 1.253 | 1.386 | 70.99036
663 | Dlin-MC3-DMA | DSPC | 1 | 1 | 6.12 | 111 | 0 | 8 | 36 | 0 | 790.1 | 642.09 | 386.654 | 2500 | 12 | 200 | 0.4975124378 | 20 | 10 | 9.090909091 | 204.7333 | -3.8 | 0.528 | 0.405 | 2.197 | 1.609 | 5.956 | 1.504 | 0.693 | 106.4855
664 | Dlin-MC3-DMA | DSPC | 1 | 1 | 6.12 | 111 | 0 | 8 | 36 | 0 | 790.1 | 642.09 | 386.654 | 2500 | 4 | 200 | 0.4975124378 | 40 | 10 | 9.090909091 | 151.1 | -8.67 | 0.2456667 | 0.916 | 2.833 | 1.946 | 7.545 | 2.565 | 1.099 | 18.13189
665 | Dlin-MC3-DMA | DSPC | 1 | 1 | 6.12 | 111 | 0 | 8 | 36 | 0 | 790.1 | 642.09 | 386.654 | 2500 | 8 | 200 | 0.4975124378 | 40 | 10 | 9.090909091 | 219.6333 | -3.373333 | 0.576 | 0.405 | 2.944 | 2.398 | 7.316 | 1.872 | 1.099 | 36.26378
666 | Dlin-MC3-DMA | DSPC | 1 | 1 | 6.12 | 111 | 0 | 8 | 36 | 0 | 790.1 | 642.09 | 386.654 | 2500 | 12 | 200 | 0.4975124378 | 40 | 10 | 9.090909091 | 145.9333 | -1.295667 | 0.3416667 | 0.916 | 2.773 | 2.303 | 6.856 | 1.946 | 1.099 | 54.39567
667 | Dlin-MC3-DMA | DSPC | 1 | 1 | 6.12 | 111 | 0 | 8 | 36 | 0 | 790.1 | 642.09 | 386.654 | 2500 | 4 | 200 | 0.4975124378 | 60 | 10 | 9.090909091 | 127.0667 | -0.7606667 | 0.191 | 0.693 | 3.871 | 1.946 | 7.295 | 2.015 | 1.609 | 12.34413
668 | Dlin-MC3-DMA | DSPC | 1 | 1 | 6.12 | 111 | 0 | 8 | 36 | 0 | 790.1 | 642.09 | 386.654 | 2500 | 8 | 200 | 0.4975124378 | 60 | 10 | 9.090909091 | 127.8 | 0.013 | 0.2153333 | 0.693 | 3.714 | 2.303 | 8.427 | 3.314 | 1.792 | 24.68825
669 | Dlin-MC3-DMA | DSPC | 1 | 1 | 6.12 | 111 | 0 | 8 | 36 | 0 | 790.1 | 642.09 | 386.654 | 2500 | 12 | 200 | 0.4975124378 | 60 | 10 | 9.090909091 | 82.80667 | -1.82 | 0.2273333 | 1.099 | 4.357 | 2.708 | 8.624 | 3.912 | 2.485 | 37.03238
670 | Dlin-MC3-DMA | DSPC | 1 | 1 | 6.12 | 111 | 0 | 8 | 36 | 0 | 790.1 | 642.09 | 386.654 | 2500 | 4 | 200 | 0.4975124378 | 80 | 10 | 9.090909091 | 104.6 | -4.656667 | 0.148 | 0.916 | 2.639 | 1.792 | 3.761 | 1.946 | 0.693 | 9.450246
671 | Dlin-MC3-DMA | DSPC | 1 | 1 | 6.12 | 111 | 0 | 8 | 36 | 0 | 790.1 | 642.09 | 386.654 | 2500 | 8 | 200 | 0.4975124378 | 80 | 10 | 9.090909091 | 101.8667 | -2.406667 | 0.164 | 1.504 | 3.332 | 1.386 | 5.748 | 1.872 | 1.792 | 18.90049
672 | Dlin-MC3-DMA | DSPC | 1 | 1 | 6.12 | 111 | 0 | 8 | 36 | 0 | 790.1 | 642.09 | 386.654 | 2500 | 12 | 200 | 0.4975124378 | 80 | 10 | 9.090909091 | 92.93333 | -2.843333 | 0.2113333 | 0.693 | 3.807 | 2.079 | 8.142 | 2.89 | 1.792 | 28.35074
673 | Dlin-MC3-DMA | DSPC | 1 | 1 | 6.12 | 111 | 0 | 8 | 36 | 0 | 790.1 | 642.09 | 386.654 | 2500 | 4 | 100 | 0.9900990099 | 20 | 10 | 9.090909091 | 100.2433 | -9.143333 | 0.198 | 0.916 | 2.303 | 1.386 | 5.631 | 0.916 | 1.386 | 35.50393
674 | Dlin-MC3-DMA | DSPC | 1 | 1 | 6.12 | 111 | 0 | 8 | 36 | 0 | 790.1 | 642.09 | 386.654 | 2500 | 8 | 100 | 0.9900990099 | 20 | 10 | 9.090909091 | 142.6 | -2.086667 | 0.2513333 | 0.916 | 2.197 | 1.792 | 6.504 | 0.916 | 1.099 | 71.00786
675 | Dlin-MC3-DMA | DSPC | 1 | 1 | 6.12 | 111 | 0 | 8 | 36 | 0 | 790.1 | 642.09 | 386.654 | 2500 | 12 | 100 | 0.9900990099 | 20 | 10 | 9.090909091 | 656.7667 | -2.69 | 0.614 | 0.916 | 1.386 | 1.946 | 6.052 | 1.386 | 1.099 | 106.5118
676 | Dlin-MC3-DMA | DSPC | 1 | 1 | 6.12 | 111 | 0 | 8 | 36 | 0 | 790.1 | 642.09 | 386.654 | 2500 | 4 | 100 | 0.9900990099 | 40 | 10 | 9.090909091 | 156.8 | -9.543333 | 0.255 | 1.504 | 3.332 | 1.946 | 7.51 | 2.996 | 1.386 | 18.14064
677 | Dlin-MC3-DMA | DSPC | 1 | 1 | 6.12 | 111 | 0 | 8 | 36 | 0 | 790.1 | 642.09 | 386.654 | 2500 | 8 | 100 | 0.9900990099 | 40 | 10 | 9.090909091 | 122.3333 | -1.101 | 0.273 | 0.405 | 3.401 | 2.197 | 7.583 | 2.485 | 1.099 | 36.28128
678 | Dlin-MC3-DMA | DSPC | 1 | 1 | 6.12 | 111 | 0 | 8 | 36 | 0 | 790.1 | 642.09 | 386.654 | 2500 | 12 | 100 | 0.9900990099 | 40 | 10 | 9.090909091 | 146.9333 | -0.806 | 0.3343333 | 0.693 | 4.234 | 2.485 | 6.84 | 2.197 | 1.099 | 54.42192
679 | Dlin-MC3-DMA | DSPC | 1 | 1 | 6.12 | 111 | 0 | 8 | 36 | 0 | 790.1 | 642.09 | 386.654 | 2500 | 4 | 100 | 0.9900990099 | 60 | 10 | 9.090909091 | 119.6333 | -0.9563333 | 0.184 | 0.916 | 2.89 | 1.099 | 7.318 | 2.079 | 1.099 | 12.35288
680 | Dlin-MC3-DMA | DSPC | 1 | 1 | 6.12 | 111 | 0 | 8 | 36 | 0 | 790.1 | 642.09 | 386.654 | 2500 | 8 | 100 | 0.9900990099 | 60 | 10 | 9.090909091 | 138.6333 | -1.070667 | 0.2326667 | 1.609 | 4.71 | 3.178 | 8.445 | 3.157 | 1.946 | 24.70575
681 | Dlin-MC3-DMA | DSPC | 1 | 1 | 6.12 | 111 | 0 | 8 | 36 | 0 | 790.1 | 642.09 | 386.654 | 2500 | 12 | 100 | 0.9900990099 | 60 | 10 | 9.090909091 | 92.68333 | -1.873333 | 0.2493333 | 1.386 | 4.771 | 2.079 | 8.604 | 3.839 | 2.303 | 37.05863
682 | Dlin-MC3-DMA | DSPC | 1 | 1 | 6.12 | 111 | 0 | 8 | 36 | 0 | 790.1 | 642.09 | 386.654 | 2500 | 4 | 100 | 0.9900990099 | 80 | 10 | 9.090909091 | 107.7667 | -7.5 | 0.1713333 | 0.693 | 2.708 | 1.609 | 4.103 | 1.386 | 0.693 | 9.458994
683 | Dlin-MC3-DMA | DSPC | 1 | 1 | 6.12 | 111 | 0 | 8 | 36 | 0 | 790.1 | 642.09 | 386.654 | 2500 | 8 | 100 | 0.9900990099 | 80 | 10 | 9.090909091 | 96.23333 | -3.133333 | 0.183 | 1.386 | 3.584 | 1.099 | 6.481 | 1.609 | 1.609 | 18.91799
684 | Dlin-MC3-DMA | DSPC | 1 | 1 | 6.12 | 111 | 0 | 8 | 36 | 0 | 790.1 | 642.09 | 386.654 | 2500 | 12 | 100 | 0.9900990099 | 80 | 10 | 9.090909091 | 112.1667 | -1.543333 | 0.2113333 | 0.916 | 4.369 | 1.792 | 8.605 | 3.258 | 2.079 | 28.37698
685 | Dlin-MC3-DMA | DSPC | 1 | 1 | 6.12 | 111 | 0 | 8 | 36 | 0 | 790.1 | 642.09 | 386.654 | 2500 | 4 | 50 | 1.960784314 | 20 | 10 | 9.090909091 | 131.9333 | -8.303333 | 0.382 | 0.405 | 2.303 | 2.303 | 5.727 | 1.099 | 1.099 | 35.52117
686 | Dlin-MC3-DMA | DSPC | 1 | 1 | 6.12 | 111 | 0 | 8 | 36 | 0 | 790.1 | 642.09 | 386.654 | 2500 | 8 | 50 | 1.960784314 | 20 | 10 | 9.090909091 | 130.2 | -1.67 | 0.4083333 | 0.405 | 2.197 | 1.099 | 6.434 | 1.099 | 0.693 | 71.04234
687 | Dlin-MC3-DMA | DSPC | 1 | 1 | 6.12 | 111 | 0 | 8 | 36 | 0 | 790.1 | 642.09 | 386.654 | 2500 | 12 | 50 | 1.960784314 | 20 | 10 | 9.090909091 | 611.0333 | -4.006667 | 0.3686667 | 0.916 | 1.792 | 1.609 | 5.79 | 1.099 | 1.386 | 106.5635
688 | Dlin-MC3-DMA | DSPC | 1 | 1 | 6.12 | 111 | 0 | 8 | 36 | 0 | 790.1 | 642.09 | 386.654 | 2500 | 4 | 50 | 1.960784314 | 40 | 10 | 9.090909091 | 149.6667 | -5.433333 | 0.1916667 | 1.099 | 2.485 | 1.946 | 7.458 | 2.442 | 0.693 | 18.15788
689 | Dlin-MC3-DMA | DSPC | 1 | 1 | 6.12 | 111 | 0 | 8 | 36 | 0 | 790.1 | 642.09 | 386.654 | 2500 | 8 | 50 | 1.960784314 | 40 | 10 | 9.090909091 | 133.9667 | -0.7826667 | 0.3163333 | 0.693 | 3.85 | 1.386 | 7.696 | 1.872 | 0.693 | 36.31576
690 | Dlin-MC3-DMA | DSPC | 1 | 1 | 6.12 | 111 | 0 | 8 | 36 | 0 | 790.1 | 642.09 | 386.654 | 2500 | 12 | 50 | 1.960784314 | 40 | 10 | 9.090909091 | 138.3 | -0.808 | 0.326 | 0.916 | 4.025 | 2.197 | 6.835 | 2.015 | 1.099 | 54.47364
691 | Dlin-MC3-DMA | DSPC | 1 | 1 | 6.12 | 111 | 0 | 8 | 36 | 0 | 790.1 | 642.09 | 386.654 | 2500 | 4 | 50 | 1.960784314 | 60 | 10 | 9.090909091 | 134.9667 | -2.59 | 0.2163333 | 0.916 | 3.434 | 1.386 | 7.045 | 2.351 | 0.693 | 12.37012
692 | Dlin-MC3-DMA | DSPC | 1 | 1 | 6.12 | 111 | 0 | 8 | 36 | 0 | 790.1 | 642.09 | 386.654 | 2500 | 8 | 50 | 1.960784314 | 60 | 10 | 9.090909091 | 140.6333 | -0.9393333 | 0.2523333 | 2.015 | 3.932 | 2.079 | 8.738 | 3.784 | 2.303 | 24.74023
693 | Dlin-MC3-DMA | DSPC | 1 | 1 | 6.12 | 111 | 0 | 8 | 36 | 0 | 790.1 | 642.09 | 386.654 | 2500 | 12 | 50 | 1.960784314 | 60 | 10 | 9.090909091 | 97.09 | -1.427333 | 0.251 | 1.872 | 4.205 | 2.833 | 9.34 | 4.205 | 2.833 | 37.11035
694 | Dlin-MC3-DMA | DSPC | 1 | 1 | 6.12 | 111 | 0 | 8 | 36 | 0 | 790.1 | 642.09 | 386.654 | 2500 | 4 | 50 | 1.960784314 | 80 | 10 | 9.090909091 | 104.5667 | -4.286667 | 0.1643333 | 1.099 | 3.135 | 1.946 | 5.007 | 2.015 | 1.609 | 9.476235
695 | Dlin-MC3-DMA | DSPC | 1 | 1 | 6.12 | 111 | 0 | 8 | 36 | 0 | 790.1 | 642.09 | 386.654 | 2500 | 8 | 50 | 1.960784314 | 80 | 10 | 9.090909091 | 110.4 | -3.123333 | 0.1623333 | 1.253 | 3.738 | 1.386 | 7.103 | 1.946 | 1.099 | 18.95247
696 | Dlin-MC3-DMA | DSPC | 1 | 1 | 6.12 | 111 | 0 | 8 | 36 | 0 | 790.1 | 642.09 | 386.654 | 2500 | 12 | 50 | 1.960784314 | 80 | 10 | 9.090909091 | 95.28 | -2.5 | 0.2026667 | 0.405 | 4.248 | 1.609 | 9.033 | 3.497 | 0.693 | 28.4287
697 | Dlin-MC3-DMA | DSPC | 1 | 1 | 6.12 | 111 | 0 | 8 | 36 | 0 | 790.1 | 642.09 | 386.654 | 2500 | 4 | 10 | 9.090909091 | 20 | 10 | 9.090909091 | 115.9667 | -5.833333 | 0.2836667 | 0.693 | 2.303 | 1.386 | 4.052 | 1.253 | 1.386 | 35.64781
698 | Dlin-MC3-DMA | DSPC | 1 | 1 | 6.12 | 111 | 0 | 8 | 36 | 0 | 790.1 | 642.09 | 386.654 | 2500 | 8 | 10 | 9.090909091 | 20 | 10 | 9.090909091 | 130.5667 | -1.171667 | 0.3396667 | 0.693 | 1.792 | 1.609 | 6.381 | 0.693 | 0.693 | 71.29562
699 | Dlin-MC3-DMA | DSPC | 1 | 1 | 6.12 | 111 | 0 | 8 | 36 | 0 | 790.1 | 642.09 | 386.654 | 2500 | 12 | 10 | 9.090909091 | 20 | 10 | 9.090909091 | 320.0667 | -3.613333 | 0.7563333 | 0.405 | 1.386 | 1.609 | 5.866 | 1.705 | 0.693 | 106.9434
700 | Dlin-MC3-DMA | DSPC | 1 | 1 | 6.12 | 111 | 0 | 8 | 36 | 0 | 790.1 | 642.09 | 386.654 | 2500 | 4 | 10 | 9.090909091 | 40 | 10 | 9.090909091 | 129.2333 | -8.426667 | 0.187 | 1.386 | 3.526 | 1.946 | 8.435 | 2.996 | 1.099 | 18.28452
701 | Dlin-MC3-DMA | DSPC | 1 | 1 | 6.12 | 111 | 0 | 8 | 36 | 0 | 790.1 | 642.09 | 386.654 | 2500 | 8 | 10 | 9.090909091 | 40 | 10 | 9.090909091 | 121.4667 | -0.833 | 0.2423333 | 0.693 | 3.466 | 2.485 | 7.985 | 2.773 | 1.099 | 36.56904
702 | Dlin-MC3-DMA | DSPC | 1 | 1 | 6.12 | 111 | 0 | 8 | 36 | 0 | 790.1 | 642.09 | 386.654 | 2500 | 12 | 10 | 9.090909091 | 40 | 10 | 9.090909091 | 169.4667 | -0.889 | 0.346 | 0.693 | 3.85 | 2.833 | 7.431 | 2.351 | 1.609 | 54.85356
703 | Dlin-MC3-DMA | DSPC | 1 | 1 | 6.12 | 111 | 0 | 8 | 36 | 0 | 790.1 | 642.09 | 386.654 | 2500 | 4 | 10 | 9.090909091 | 60 | 10 | 9.090909091 | 134.3333 | -3.496667 | 0.1496667 | 1.386 | 3.989 | 2.773 | 7.995 | 4.127 | 1.609 | 12.49676
704 | Dlin-MC3-DMA | DSPC | 1 | 1 | 6.12 | 111 | 0 | 8 | 36 | 0 | 790.1 | 642.09 | 386.654 | 2500 | 8 | 10 | 9.090909091 | 60 | 10 | 9.090909091 | 114.1667 | -1.372 | 0.2316667 | 2.015 | 4.143 | 2.708 | 9.782 | 4.649 | 1.946 | 24.99351
705 | Dlin-MC3-DMA | DSPC | 1 | 1 | 6.12 | 111 | 0 | 8 | 36 | 0 | 790.1 | 642.09 | 386.654 | 2500 | 12 | 10 | 9.090909091 | 60 | 10 | 9.090909091 | 92.96333 | -2.23 | 0.2556667 | 1.504 | 4.682 | 3.045 | 9.438 | 4.682 | 2.565 | 37.49027
706 | Dlin-MC3-DMA | DSPC | 1 | 1 | 6.12 | 111 | 0 | 8 | 36 | 0 | 790.1 | 642.09 | 386.654 | 2500 | 4 | 10 | 9.090909091 | 80 | 10 | 9.090909091 | 118.9 | -7.86 | 0.2063333 | 2.197 | 3.584 | 2.708 | 6.74 | 4.787 | 1.609 | 9.602875
707 | Dlin-MC3-DMA | DSPC | 1 | 1 | 6.12 | 111 | 0 | 8 | 36 | 0 | 790.1 | 642.09 | 386.654 | 2500 | 8 | 10 | 9.090909091 | 80 | 10 | 9.090909091 | 94.82333 | -1.491 | 0.1996667 | 1.504 | 3.871 | 2.565 | 7.648 | 4.505 | 1.099 | 19.20575
708 | Dlin-MC3-DMA | DSPC | 1 | 1 | 6.12 | 111 | 0 | 8 | 36 | 0 | 790.1 | 642.09 | 386.654 | 2500 | 12 | 10 | 9.090909091 | 80 | 10 | 9.090909091 | 95.42667 | -2.646667 | 0.2003333 | 1.253 | 4.663 | 2.639 | 8.969 | 4.62 | 1.099 | 28.80862
709 | Dlin-MC3-DMA | DSPC | 1 | 1 | 6.12 | 111 | 0 | 8 | 36 | 0 | 790.1 | 642.09 | 386.654 | 2500 | 4 | 1 | 50 | 20 | 10 | 9.090909091 | 395.1667 | -16.8 | 0.7053333 | 1.099 | 2.079 | 1.946 | 1.504 | 0.916 | 1.099 | 36.37441
710 | Dlin-MC3-DMA | DSPC | 1 | 1 | 6.12 | 111 | 0 | 8 | 36 | 0 | 790.1 | 642.09 | 386.654 | 2500 | 8 | 1 | 50 | 20 | 10 | 9.090909091 | 156.3 | -9.796667 | 0.287 | 0.693 | 1.792 | 1.386 | 1.946 | 0.693 | 1.099 | 72.74881
711 | Dlin-MC3-DMA | DSPC | 1 | 1 | 6.12 | 111 | 0 | 8 | 36 | 0 | 790.1 | 642.09 | 386.654 | 2500 | 12 | 1 | 50 | 20 | 10 | 9.090909091 | 139.8 | -6.03 | 0.2116667 | 1.099 | 1.386 | 1.386 | 2.565 | 1.253 | 1.792 | 109.1232
712 | Dlin-MC3-DMA | DSPC | 1 | 1 | 6.12 | 111 | 0 | 8 | 36 | 0 | 790.1 | 642.09 | 386.654 | 2500 | 4 | 1 | 50 | 40 | 10 | 9.090909091 | 144.2333 | -7.93 | 0.1996667 | 1.099 | 3.664 | 1.946 | 1.253 | 1.504 | 1.099 | 19.01111
713 | Dlin-MC3-DMA | DSPC | 1 | 1 | 6.12 | 111 | 0 | 8 | 36 | 0 | 790.1 | 642.09 | 386.654 | 2500 | 8 | 1 | 50 | 40 | 10 | 9.090909091 | 131.1 | -1.069667 | 0.2266667 | 0.405 | 3.611 | 2.197 | 4.673 | 0.693 | 0.693 | 38.02223
714 | Dlin-MC3-DMA | DSPC | 1 | 1 | 6.12 | 111 | 0 | 8 | 36 | 0 | 790.1 | 642.09 | 386.654 | 2500 | 12 | 1 | 50 | 40 | 10 | 9.090909091 | 150.6667 | -1.002 | 0.35 | 0.916 | 2.89 | 2.197 | 6.341 | 0.693 | 1.099 | 57.03334
715 | Dlin-MC3-DMA | DSPC | 1 | 1 | 6.12 | 111 | 0 | 8 | 36 | 0 | 790.1 | 642.09 | 386.654 | 2500 | 4 | 1 | 50 | 60 | 10 | 9.090909091 | 151.8667 | -6.88 | 0.1886667 | 0.405 | 5.17 | 2.996 | 2.708 | 1.504 | 3.584 | 13.22335
716 | Dlin-MC3-DMA | DSPC | 1 | 1 | 6.12 | 111 | 0 | 8 | 36 | 0 | 790.1 | 642.09 | 386.654 | 2500 | 8 | 1 | 50 | 60 | 10 | 9.090909091 | 143.0667 | -0.7413333 | 0.263 | 0.405 | 5.951 | 4.094 | 4.783 | 1.386 | 0.693 | 26.4467
717 | Dlin-MC3-DMA | DSPC | 1 | 1 | 6.12 | 111 | 0 | 8 | 36 | 0 | 790.1 | 642.09 | 386.654 | 2500 | 12 | 1 | 50 | 60 | 10 | 9.090909091 | 122.1 | -1.561 | 0.2503333 | 0 | 5.666 | 4.159 | 6.398 | 1.504 | 0.693 | 39.67005
718 | Dlin-MC3-DMA | DSPC | 1 | 1 | 6.12 | 111 | 0 | 8 | 36 | 0 | 790.1 | 642.09 | 386.654 | 2500 | 4 | 1 | 50 | 80 | 10 | 9.090909091 | 149.8 | -13.63333 | 0.23 | 1.099 | 5.455 | 3.829 | 4.103 | 1.792 | 0.693 | 10.32947
719 | Dlin-MC3-DMA | DSPC | 1 | 1 | 6.12 | 111 | 0 | 8 | 36 | 0 | 790.1 | 642.09 | 386.654 | 2500 | 8 | 1 | 50 | 80 | 10 | 9.090909091 | 152.3333 | -3.446667 | 0.2436667 | 1.099 | 5.069 | 4.143 | 5.826 | 1.872 | 0.693 | 20.65894
720 | Dlin-MC3-DMA | DSPC | 1 | 1 | 6.12 | 111 | 0 | 8 | 36 | 0 | 790.1 | 642.09 | 386.654 | 2500 | 12 | 1 | 50 | 80 | 10 | 9.090909091 | 156.8 | -1.356667 | 0.304 | 0.916 | 5.394 | 4.71 | 8.334 | 3.091 | 2.398 | 30.98841
721 | Dlin-MC3-DMA | 14PA | 0 | 1 | 11.8502 | 119 | 2 | 8 | 28 | 0 | 592.8 | 642.09 | 386.654 | 2500 | 4 | 200 | 0.4975124378 | 20 | 500 | 0.1996007984 | 215.1167 | -5.068333 | 0.3285 | 2.251 |  |  | 6.648 | 5.619 | 2.079 | 26.59633
722 | Dlin-MC3-DMA | 14PA | 0 | 1 | 11.8502 | 119 | 2 | 8 | 28 | 0 | 592.8 | 642.09 | 386.654 | 2500 | 8 | 200 | 0.4975124378 | 20 | 500 | 0.1996007984 | 161.0667 | -4.021667 | 0.3161667 | 1.504 |  |  | 6.529 | 5.354 | 4.575 | 53.19265
723 | Dlin-MC3-DMA | 14PA | 0 | 1 | 11.8502 | 119 | 2 | 8 | 28 | 0 | 592.8 | 642.09 | 386.654 | 2500 | 12 | 200 | 0.4975124378 | 20 | 500 | 0.1996007984 | 155.4833 | -2.968333 | 0.409 | 1.609 |  |  | 8.589 | 4.63 | 2.773 | 79.78898
724 | Dlin-MC3-DMA | 14PA | 0 | 1 | 11.8502 | 119 | 2 | 8 | 28 | 0 | 592.8 | 642.09 | 386.654 | 2500 | 4 | 200 | 0.4975124378 | 40 | 500 | 0.1996007984 | 197.0333 | -3.041667 | 0.2146667 | 0.916 |  |  | 7.189 | 2.603 | 1.386 | 14.81153
725 | Dlin-MC3-DMA | 14PA | 0 | 1 | 11.8502 | 119 | 2 | 8 | 28 | 0 | 592.8 | 642.09 | 386.654 | 2500 | 8 | 200 | 0.4975124378 | 40 | 500 | 0.1996007984 | 176.2667 | -1.898333 | 0.228 | 1.386 |  |  | 7.819 | 3.045 | 1.609 | 29.62305
726 | Dlin-MC3-DMA | 14PA | 0 | 1 | 11.8502 | 119 | 2 | 8 | 28 | 0 | 592.8 | 642.09 | 386.654 | 2500 | 12 | 200 | 0.4975124378 | 40 | 500 | 0.1996007984 | 180.2333 | -3.103333 | 0.337 | 1.946 |  |  | 7.85 | 2.485 | 1.609 | 44.43458
727 | Dlin-MC3-DMA | 14PA | 0 | 1 | 11.8502 | 119 | 2 | 8 | 28 | 0 | 592.8 | 642.09 | 386.654 | 2500 | 4 | 200 | 0.4975124378 | 60 | 500 | 0.1996007984 | 182.5 | -1.049667 | 0.208 | 1.253 |  |  | 7.271 | 1.609 | 1.609 | 10.88326
728 | Dlin-MC3-DMA | 14PA | 0 | 1 | 11.8502 | 119 | 2 | 8 | 28 | 0 | 592.8 | 642.09 | 386.654 | 2500 | 8 | 200 | 0.4975124378 | 60 | 500 | 0.1996007984 | 255.3333 | -1.217667 | 0.3226667 | 1.705 |  |  | 9.292 | 2.079 | 1.609 | 21.76652
729 | Dlin-MC3-DMA | 14PA | 0 | 1 | 11.8502 | 119 | 2 | 8 | 28 | 0 | 592.8 | 642.09 | 386.654 | 2500 | 12 | 200 | 0.4975124378 | 60 | 500 | 0.1996007984 | 154.7333 | 2.996667 | 0.23 | 1.872 |  |  | 8.123 | 2.197 | 1.609 | 32.64978
730 | Dlin-MC3-DMA | 14PA | 0 | 1 | 11.8502 | 119 | 2 | 8 | 28 | 0 | 592.8 | 642.09 | 386.654 | 2500 | 4 | 200 | 0.4975124378 | 80 | 500 | 0.1996007984 | 200.9667 | -6.603333 | 0.2743333 | 1.253 |  |  | 4.7 | 1.504 | 1.946 | 8.919128
731 | Dlin-MC3-DMA | 14PA | 0 | 1 | 11.8502 | 119 | 2 | 8 | 28 | 0 | 592.8 | 642.09 | 386.654 | 2500 | 8 | 200 | 0.4975124378 | 80 | 500 | 0.1996007984 | 172.4333 | 0.623 | 0.2576667 | 1.253 |  |  | 3.784 | 1.253 | 0.693 | 17.83826
732 | Dlin-MC3-DMA | 14PA | 0 | 1 | 11.8502 | 119 | 2 | 8 | 28 | 0 | 592.8 | 642.09 | 386.654 | 2500 | 12 | 200 | 0.4975124378 | 80 | 500 | 0.1996007984 | 200.2333 | 0.3253333 | 0.246 | 1.253 |  |  | 4.304 | 1.386 | 1.386 | 26.75738
733 | Dlin-MC3-DMA | 14PA | 0 | 1 | 11.8502 | 119 | 2 | 8 | 28 | 0 | 592.8 | 642.09 | 386.654 | 2500 | 4 | 100 | 0.9900990099 | 20 | 500 | 0.1996007984 | 200.4 | -4.816667 | 0.3236667 | 1.099 |  |  | 6.429 | 4.916 | 0.693 | 26.7257
734 | Dlin-MC3-DMA | 14PA | 0 | 1 | 11.8502 | 119 | 2 | 8 | 28 | 0 | 592.8 | 642.09 | 386.654 | 2500 | 8 | 100 | 0.9900990099 | 20 | 500 | 0.1996007984 | 207.5167 | -3.873333 | 0.5433333 | 1.253 |  |  | 7.37 | 5.499 | 1.609 | 53.45141
735 | Dlin-MC3-DMA | 14PA | 0 | 1 | 11.8502 | 119 | 2 | 8 | 28 | 0 | 592.8 | 642.09 | 386.654 | 2500 | 12 | 100 | 0.9900990099 | 20 | 500 | 0.1996007984 | 307.6333 | -3.5 | 0.1513333 | 1.099 |  |  | 8.234 | 4.466 | 2.996 | 80.17711
736 | Dlin-MC3-DMA | 14PA | 0 | 1 | 11.8502 | 119 | 2 | 8 | 28 | 0 | 592.8 | 642.09 | 386.654 | 2500 | 4 | 100 | 0.9900990099 | 40 | 500 | 0.1996007984 | 197.9 | -2.638333 | 0.2495 | 0.916 |  |  | 5.974 | 2.303 | 0.693 | 14.88227
737 | Dlin-MC3-DMA | 14PA | 0 | 1 | 11.8502 | 119 | 2 | 8 | 28 | 0 | 592.8 | 642.09 | 386.654 | 2500 | 8 | 100 | 0.9900990099 | 40 | 500 | 0.1996007984 | 190.1333 | 0.2463333 | 0.2493333 | 0.916 |  |  | 7.55 | 1.872 | 1.946 | 29.76455
738 | Dlin-MC3-DMA | 14PA | 0 | 1 | 11.8502 | 119 | 2 | 8 | 28 | 0 | 592.8 | 642.09 | 386.654 | 2500 | 12 | 100 | 0.9900990099 | 40 | 500 | 0.1996007984 | 179.7667 | -3.133333 | 0.3063333 | 1.253 |  |  | 5.533 | 1.872 | 1.386 | 44.64682
739 | Dlin-MC3-DMA | 14PA | 0 | 1 | 11.8502 | 119 | 2 | 8 | 28 | 0 | 592.8 | 642.09 | 386.654 | 2500 | 4 | 100 | 0.9900990099 | 60 | 500 | 0.1996007984 | 231.2 | -9.153333 | 0.2126667 | 0.916 |  |  | 6.838 | 1.253 | 0.693 | 10.93446
740 | Dlin-MC3-DMA | 14PA | 0 | 1 | 11.8502 | 119 | 2 | 8 | 28 | 0 | 592.8 | 642.09 | 386.654 | 2500 | 8 | 100 | 0.9900990099 | 60 | 500 | 0.1996007984 | 214.3333 | -0.3206667 | 0.2716667 | 1.609 |  |  | 7.306 | 1.386 | 1.386 | 21.86893
741 | Dlin-MC3-DMA | 14PA | 0 | 1 | 11.8502 | 119 | 2 | 8 | 28 | 0 | 592.8 | 642.09 | 386.654 | 2500 | 12 | 100 | 0.9900990099 | 60 | 500 | 0.1996007984 | 169.7 | 2.133333 | 0.2456667 | 0.916 |  |  | 8.516 | 1.705 | 0.693 | 32.80339
742 | Dlin-MC3-DMA | 14PA | 0 | 1 | 11.8502 | 119 | 2 | 8 | 28 | 0 | 592.8 | 642.09 | 386.654 | 2500 | 4 | 100 | 0.9900990099 | 80 | 500 | 0.1996007984 | 210.8333 | -9.556667 | 0.2236667 | 1.386 |  |  | 2.833 | 1.253 | 1.609 | 8.960559
743 | Dlin-MC3-DMA | 14PA | 0 | 1 | 11.8502 | 119 | 2 | 8 | 28 | 0 | 592.8 | 642.09 | 386.654 | 2500 | 8 | 100 | 0.9900990099 | 80 | 500 | 0.1996007984 | 201.4667 | 0.08703333 | 0.236 | 1.099 |  |  | 4.431 | 1.504 | 1.099 | 17.92112
744 | Dlin-MC3-DMA | 14PA | 0 | 1 | 11.8502 | 119 | 2 | 8 | 28 | 0 | 592.8 | 642.09 | 386.654 | 2500 | 12 | 100 | 0.9900990099 | 80 | 500 | 0.1996007984 | 162.3333 | 3.74 | 0.2446667 | 1.099 |  |  | 4.956 | 0.916 | 0.693 | 26.88168
745 | Dlin-MC3-DMA | 14PA | 0 | 1 | 11.8502 | 119 | 2 | 8 | 28 | 0 | 592.8 | 642.09 | 386.654 | 2500 | 4 | 50 | 1.960784314 | 20 | 500 | 0.1996007984 | 213.1333 | -4.85 | 0.3461667 | 1.386 |  |  | 6.623 | 4.19 | 1.386 | 26.98446
746 | Dlin-MC3-DMA | 14PA | 0 | 1 | 11.8502 | 119 | 2 | 8 | 28 | 0 | 592.8 | 642.09 | 386.654 | 2500 | 8 | 50 | 1.960784314 | 20 | 500 | 0.1996007984 | 209.5833 | -2.693333 | 0.4083333 | 1.253 |  |  | 7.476 | 5.136 | 1.609 | 53.96892
747 | Dlin-MC3-DMA | 14PA | 0 | 1 | 11.8502 | 119 | 2 | 8 | 28 | 0 | 592.8 | 642.09 | 386.654 | 2500 | 12 | 50 | 1.960784314 | 20 | 500 | 0.1996007984 | 186.8667 | -2.901667 | 0.4111667 | 1.253 |  |  | 7.608 | 4.883 | 1.609 | 80.95337
748 | Dlin-MC3-DMA | 14PA | 0 | 1 | 11.8502 | 119 | 2 | 8 | 28 | 0 | 592.8 | 642.09 | 386.654 | 2500 | 4 | 50 | 1.960784314 | 40 | 500 | 0.1996007984 | 180.9 | -1.799333 | 0.2126667 | 1.253 |  |  | 7.21 | 2.14 | 3.555 | 15.02377
749 | Dlin-MC3-DMA | 14PA | 0 | 1 | 11.8502 | 119 | 2 | 8 | 28 | 0 | 592.8 | 642.09 | 386.654 | 2500 | 8 | 50 | 1.960784314 | 40 | 500 | 0.1996007984 | 219.7 | -0.8513333 | 0.262 | 0.916 |  |  | 5.645 | 1.504 | 1.609 | 30.04753
750 | Dlin-MC3-DMA | 14PA | 0 | 1 | 11.8502 | 119 | 2 | 8 | 28 | 0 | 592.8 | 642.09 | 386.654 | 2500 | 12 | 50 | 1.960784314 | 40 | 500 | 0.1996007984 | 193.5667 | -1.121333 | 0.3223333 | 1.099 |  |  | 7.383 | 2.351 | 0.693 | 45.0713
751 | Dlin-MC3-DMA | 14PA | 0 | 1 | 11.8502 | 119 | 2 | 8 | 28 | 0 | 592.8 | 642.09 | 386.654 | 2500 | 4 | 50 | 1.960784314 | 60 | 500 | 0.1996007984 | 298.8333 | -2.73 | 0.357 | 1.253 |  |  | 7.584 | 1.792 | 1.099 | 11.03687
752 | Dlin-MC3-DMA | 14PA | 0 | 1 | 11.8502 | 119 | 2 | 8 | 28 | 0 | 592.8 | 642.09 | 386.654 | 2500 | 8 | 50 | 1.960784314 | 60 | 500 | 0.1996007984 | 180.7 | 1.443333 | 0.229 | 0.693 |  |  | 7.339 | 1.872 | 0.693 | 22.07374
753 | Dlin-MC3-DMA | 14PA | 0 | 1 | 11.8502 | 119 | 2 | 8 | 28 | 0 | 592.8 | 642.09 | 386.654 | 2500 | 12 | 50 | 1.960784314 | 60 | 500 | 0.1996007984 | 165.1667 | 0.1872667 | 0.326 | 1.386 |  |  | 7.87 | 1.099 | 0.693 | 33.11061
754 | Dlin-MC3-DMA | 14PA | 0 | 1 | 11.8502 | 119 | 2 | 8 | 28 | 0 | 592.8 | 642.09 | 386.654 | 2500 | 4 | 50 | 1.960784314 | 80 | 500 | 0.1996007984 | 223.7 | -5.206667 | 0.2553333 | 0.405 |  |  | 3.219 | 0.693 | 1.099 | 9.043421
755 | Dlin-MC3-DMA | 14PA | 0 | 1 | 11.8502 | 119 | 2 | 8 | 28 | 0 | 592.8 | 642.09 | 386.654 | 2500 | 8 | 50 | 1.960784314 | 80 | 500 | 0.1996007984 | 197.4667 | 0.386 | 0.2433333 | 1.705 |  |  | 5.781 | 1.386 | 1.386 | 18.08684
756 | Dlin-MC3-DMA | 14PA | 0 | 1 | 11.8502 | 119 | 2 | 8 | 28 | 0 | 592.8 | 642.09 | 386.654 | 2500 | 12 | 50 | 1.960784314 | 80 | 500 | 0.1996007984 | 176.4 | 0.998 | 0.2966667 | 1.504 |  |  | 4.256 | 1.386 | 0.693 | 27.13026
757 | Dlin-MC3-DMA | 14PA | 0 | 1 | 11.8502 | 119 | 2 | 8 | 28 | 0 | 592.8 | 642.09 | 386.654 | 2500 | 4 | 10 | 9.090909091 | 20 | 500 | 0.1996007984 | 170.7333 | -3.636667 | 0.2563333 | 0.693 |  |  | 8.336 | 3.277 | 4.025 | 29.0545
758 | Dlin-MC3-DMA | 14PA | 0 | 1 | 11.8502 | 119 | 2 | 8 | 28 | 0 | 592.8 | 642.09 | 386.654 | 2500 | 8 | 10 | 9.090909091 | 20 | 500 | 0.1996007984 | 174.4 | -2.656667 | 0.289 | 1.609 |  |  | 7.637 | 3.597 | 4.248 | 58.10899
759 | Dlin-MC3-DMA | 14PA | 0 | 1 | 11.8502 | 119 | 2 | 8 | 28 | 0 | 592.8 | 642.09 | 386.654 | 2500 | 12 | 10 | 9.090909091 | 20 | 500 | 0.1996007984 | 245.4333 | -1.633 | 0.3228333 | 0.693 |  |  | 7.949 | 4.401 | 2.565 | 87.16349
760 | Dlin-MC3-DMA | 14PA | 0 | 1 | 11.8502 | 119 | 2 | 8 | 28 | 0 | 592.8 | 642.09 | 386.654 | 2500 | 4 | 10 | 9.090909091 | 40 | 500 | 0.1996007984 | 201.5167 | -1.138333 | 0.258 | 0.693 |  |  | 8.598 | 1.386 | 1.609 | 16.15571
761 | Dlin-MC3-DMA | 14PA | 0 | 1 | 11.8502 | 119 | 2 | 8 | 28 | 0 | 592.8 | 642.09 | 386.654 | 2500 | 8 | 10 | 9.090909091 | 40 | 500 | 0.1996007984 | 158.9333 | -0.238 | 0.2703333 | 1.792 |  |  | 6.691 | 1.253 | 1.386 | 32.31142
762 | Dlin-MC3-DMA | 14PA | 0 | 1 | 11.8502 | 119 | 2 | 8 | 28 | 0 | 592.8 | 642.09 | 386.654 | 2500 | 12 | 10 | 9.090909091 | 40 | 500 | 0.1996007984 | 203.6333 | -0.7386667 | 0.252 | 1.253 |  |  | 6.434 | 2.526 | 2.398 | 48.46713
763 | Dlin-MC3-DMA | 14PA | 0 | 1 | 11.8502 | 119 | 2 | 8 | 28 | 0 | 592.8 | 642.09 | 386.654 | 2500 | 4 | 10 | 9.090909091 | 60 | 500 | 0.1996007984 | 209.3333 | -3.896667 | 0.1706667 | 1.253 |  |  | 6.865 | 1.253 | 1.099 | 11.85612
764 | Dlin-MC3-DMA | 14PA | 0 | 1 | 11.8502 | 119 | 2 | 8 | 28 | 0 | 592.8 | 642.09 | 386.654 | 2500 | 8 | 10 | 9.090909091 | 60 | 500 | 0.1996007984 | 223.4667 | -0.527 | 0.2416667 | 1.386 |  |  | 7.857 | 1.792 | 1.386 | 23.71223
765 | Dlin-MC3-DMA | 14PA | 0 | 1 | 11.8502 | 119 | 2 | 8 | 28 | 0 | 592.8 | 642.09 | 386.654 | 2500 | 12 | 10 | 9.090909091 | 60 | 500 | 0.1996007984 | 185.9667 | -0.2846667 | 0.238 | 1.099 |  |  | 8.291 | 1.792 | 2.565 | 35.56835
766 | Dlin-MC3-DMA | 14PA | 0 | 1 | 11.8502 | 119 | 2 | 8 | 28 | 0 | 592.8 | 642.09 | 386.654 | 2500 | 4 | 10 | 9.090909091 | 80 | 500 | 0.1996007984 | 230.6 | -1.926667 | 0.2656667 | 2.015 |  |  | 4.494 | 1.099 | 0.693 | 9.706318
767 | Dlin-MC3-DMA | 14PA | 0 | 1 | 11.8502 | 119 | 2 | 8 | 28 | 0 | 592.8 | 642.09 | 386.654 | 2500 | 8 | 10 | 9.090909091 | 80 | 500 | 0.1996007984 | 208.0667 | -0.139 | 0.2483333 | 2.89 |  |  | 7.24 | 1.253 | 1.099 | 19.41264
768 | Dlin-MC3-DMA | 14PA | 0 | 1 | 11.8502 | 119 | 2 | 8 | 28 | 0 | 592.8 | 642.09 | 386.654 | 2500 | 12 | 10 | 9.090909091 | 80 | 500 | 0.1996007984 | 188.6333 | -0.031 | 0.2846667 | 2.862 |  |  | 5.608 | 0.916 | 1.099 | 29.11896
769 | Dlin-MC3-DMA | 14PA | 0 | 1 | 11.8502 | 119 | 2 | 8 | 28 | 0 | 592.8 | 642.09 | 386.654 | 2500 | 4 | 1 | 50 | 20 | 500 | 0.1996007984 | 337.1667 | -11.87167 | 0.21 | 1.504 |  |  | 9.332 | 3.091 | 2.079 | 52.34242
770 | Dlin-MC3-DMA | 14PA | 0 | 1 | 11.8502 | 119 | 2 | 8 | 28 | 0 | 592.8 | 642.09 | 386.654 | 2500 | 8 | 1 | 50 | 20 | 500 | 0.1996007984 | 247.8667 | -8.006667 | 0.2208333 | 1.386 |  |  | 8.359 | 2.251 | 1.946 | 104.6848
771 | Dlin-MC3-DMA | 14PA | 0 | 1 | 11.8502 | 119 | 2 | 8 | 28 | 0 | 592.8 | 642.09 | 386.654 | 2500 | 12 | 1 | 50 | 20 | 500 | 0.1996007984 | 208.5333 | -8.283333 | 0.2736667 | 1.386 |  |  | 7.139 | 2.398 | 1.609 | 157.0272
772 | Dlin-MC3-DMA | 14PA | 0 | 1 | 11.8502 | 119 | 2 | 8 | 28 | 0 | 592.8 | 642.09 | 386.654 | 2500 | 4 | 1 | 50 | 40 | 500 | 0.1996007984 | 239.25 | -15.03333 | 0.2111667 | 1.792 |  |  | 6.479 | 2.918 | 0.693 | 28.89008
773 | Dlin-MC3-DMA | 14PA | 0 | 1 | 11.8502 | 119 | 2 | 8 | 28 | 0 | 592.8 | 642.09 | 386.654 | 2500 | 8 | 1 | 50 | 40 | 500 | 0.1996007984 | 323.1667 | -7.436667 | 0.1113333 | 0.916 |  |  | 6.925 | 2.197 | 5.455 | 57.78016
774 | Dlin-MC3-DMA | 14PA | 0 | 1 | 11.8502 | 119 | 2 | 8 | 28 | 0 | 592.8 | 642.09 | 386.654 | 2500 | 12 | 1 | 50 | 40 | 500 | 0.1996007984 | 255.3 | -8.44 | 0.2033333 | 1.099 |  |  | 6.825 | 2.803 | 2.639 | 86.67024
775 | Dlin-MC3-DMA | 14PA | 0 | 1 | 11.8502 | 119 | 2 | 8 | 28 | 0 | 592.8 | 642.09 | 386.654 | 2500 | 4 | 1 | 50 | 60 | 500 | 0.1996007984 | 501.3333 | -15.4 | 0.13 | 2.015 |  |  | 7.114 | 2.351 | 1.386 | 21.07264
776 | Dlin-MC3-DMA | 14PA | 0 | 1 | 11.8502 | 119 | 2 | 8 | 28 | 0 | 592.8 | 642.09 | 386.654 | 2500 | 8 | 1 | 50 | 60 | 500 | 0.1996007984 | 231.3667 | -3.776667 | 0.2076667 | 1.705 |  |  | 4.909 | 2.442 | 1.609 | 42.14527
777 | Dlin-MC3-DMA | 14PA | 0 | 1 | 11.8502 | 119 | 2 | 8 | 28 | 0 | 592.8 | 642.09 | 386.654 | 2500 | 12 | 1 | 50 | 60 | 500 | 0.1996007984 | 229.3333 | -5.566667 | 0.1486667 | 0.405 |  |  | 4.796 | 1.946 | 0.693 | 63.21791
778 | Dlin-MC3-DMA | 14PA | 0 | 1 | 11.8502 | 119 | 2 | 8 | 28 | 0 | 592.8 | 642.09 | 386.654 | 2500 | 4 | 1 | 50 | 80 | 500 | 0.1996007984 | 232.4333 | -6.826667 | 0.1123333 | 0.405 |  |  | 4.86 | 2.14 | 1.946 | 17.16391
779 | Dlin-MC3-DMA | 14PA | 0 | 1 | 11.8502 | 119 | 2 | 8 | 28 | 0 | 592.8 | 642.09 | 386.654 | 2500 | 8 | 1 | 50 | 80 | 500 | 0.1996007984 | 341.5667 | -13.4 | 0.09633333 | 1.792 |  |  | 4.99 | 1.609 | 1.099 | 34.32783
780 | Dlin-MC3-DMA | 14PA | 0 | 1 | 11.8502 | 119 | 2 | 8 | 28 | 0 | 592.8 | 642.09 | 386.654 | 2500 | 12 | 1 | 50 | 80 | 500 | 0.1996007984 | 278.9667 | -4.993333 | 0.09966667 | 3.611 |  |  | 3.624 | 1.946 | 1.609 | 51.49174
781 | Dlin-MC3-DMA | 14PA | 0 | 1 | 11.8502 | 119 | 2 | 8 | 28 | 0 | 592.8 | 642.09 | 386.654 | 2500 | 4 | 200 | 0.4975124378 | 20 | 100 | 0.9900990099 | 198.6 | -4.593333 | 0.3396667 | 0.916 |  |  | 7.544 | 4.317 | 1.609 | 27.40222
782 | Dlin-MC3-DMA | 14PA | 0 | 1 | 11.8502 | 119 | 2 | 8 | 28 | 0 | 592.8 | 642.09 | 386.654 | 2500 | 8 | 200 | 0.4975124378 | 20 | 100 | 0.9900990099 | 144.3667 | -3.04 | 0.2636667 | 0.916 |  |  | 7.381 | 4.828 | 2.197 | 54.80444
783 | Dlin-MC3-DMA | 14PA | 0 | 1 | 11.8502 | 119 | 2 | 8 | 28 | 0 | 592.8 | 642.09 | 386.654 | 2500 | 12 | 200 | 0.4975124378 | 20 | 100 | 0.9900990099 | 164.5667 | -1.816667 | 0.4686667 | 1.099 |  |  | 8.498 | 3.75 | 2.079 | 82.20666
784 | Dlin-MC3-DMA | 14PA | 0 | 1 | 11.8502 | 119 | 2 | 8 | 28 | 0 | 592.8 | 642.09 | 386.654 | 2500 | 4 | 200 | 0.4975124378 | 40 | 100 | 0.9900990099 | 162.7333 | -13.76667 | 0.1696667 | 1.099 |  |  | 9.432 | 3.178 | 1.386 | 15.11374
785 | Dlin-MC3-DMA | 14PA | 0 | 1 | 11.8502 | 119 | 2 | 8 | 28 | 0 | 592.8 | 642.09 | 386.654 | 2500 | 8 | 200 | 0.4975124378 | 40 | 100 | 0.9900990099 | 145.8 | -3.333333 | 0.22 | 1.253 |  |  | 8.539 | 2.833 | 2.639 | 30.22748
786 | Dlin-MC3-DMA | 14PA | 0 | 1 | 11.8502 | 119 | 2 | 8 | 28 | 0 | 592.8 | 642.09 | 386.654 | 2500 | 12 | 200 | 0.4975124378 | 40 | 100 | 0.9900990099 | 139.0667 | -2.323333 | 0.2363333 | 1.253 |  |  | 8.232 | 2.442 | 1.792 | 45.34121
787 | Dlin-MC3-DMA | 14PA | 0 | 1 | 11.8502 | 119 | 2 | 8 | 28 | 0 | 592.8 | 642.09 | 386.654 | 2500 | 4 | 200 | 0.4975124378 | 60 | 100 | 0.9900990099 | 151.2 | -4.963333 | 0.2 | 0.693 |  |  | 9.294 | 1.792 | 1.099 | 11.01758
788 | Dlin-MC3-DMA | 14PA | 0 | 1 | 11.8502 | 119 | 2 | 8 | 28 | 0 | 592.8 | 642.09 | 386.654 | 2500 | 8 | 200 | 0.4975124378 | 60 | 100 | 0.9900990099 | 123.4667 | -2.55 | 0.224 | 1.386 |  |  | 10.087 | 1.872 | 2.303 | 22.03515
789 | Dlin-MC3-DMA | 14PA | 0 | 1 | 11.8502 | 119 | 2 | 8 | 28 | 0 | 592.8 | 642.09 | 386.654 | 2500 | 12 | 200 | 0.4975124378 | 60 | 100 | 0.9900990099 | 114.8 | -1.646667 | 0.2503333 | 1.253 |  |  | 10.058 | 1.386 | 0.693 | 33.05273
790 | Dlin-MC3-DMA | 14PA | 0 | 1 | 11.8502 | 119 | 2 | 8 | 28 | 0 | 592.8 | 642.09 | 386.654 | 2500 | 4 | 200 | 0.4975124378 | 80 | 100 | 0.9900990099 | 168.1 | -6.486667 | 0.237 | 1.253 |  |  | 3.045 | 1.253 | 1.099 | 8.969496
791 | Dlin-MC3-DMA | 14PA | 0 | 1 | 11.8502 | 119 | 2 | 8 | 28 | 0 | 592.8 | 642.09 | 386.654 | 2500 | 8 | 200 | 0.4975124378 | 80 | 100 | 0.9900990099 | 147.2333 | -3.843333 | 0.2336667 | 1.253 |  |  | 6.139 | 1.099 | 1.386 | 17.93899
792 | Dlin-MC3-DMA | 14PA | 0 | 1 | 11.8502 | 119 | 2 | 8 | 28 | 0 | 592.8 | 642.09 | 386.654 | 2500 | 12 | 200 | 0.4975124378 | 80 | 100 | 0.9900990099 | 150.2 | -4.066667 | 0.2436667 | 1.705 |  |  | 6.34 | 1.253 | 1.386 | 26.90849
793 | Dlin-MC3-DMA | 14PA | 0 | 1 | 11.8502 | 119 | 2 | 8 | 28 | 0 | 592.8 | 642.09 | 386.654 | 2500 | 4 | 100 | 0.9900990099 | 20 | 100 | 0.9900990099 | 139.3667 | -2.46 | 0.235 | 1.099 |  |  | 7.882 | 3.367 | 1.792 | 27.53561
794 | Dlin-MC3-DMA | 14PA | 0 | 1 | 11.8502 | 119 | 2 | 8 | 28 | 0 | 592.8 | 642.09 | 386.654 | 2500 | 8 | 100 | 0.9900990099 | 20 | 100 | 0.9900990099 | 176.9 | -3.883333 | 0.4983333 | 0.916 |  |  | 7.788 | 4.111 | 2.639 | 55.07122
795 | Dlin-MC3-DMA | 14PA | 0 | 1 | 11.8502 | 119 | 2 | 8 | 28 | 0 | 592.8 | 642.09 | 386.654 | 2500 | 12 | 100 | 0.9900990099 | 20 | 100 | 0.9900990099 | 120.0667 | -2.693333 | 0.1833333 | 0.916 |  |  | 8.284 | 3.597 | 1.792 | 82.60682
796 | Dlin-MC3-DMA | 14PA | 0 | 1 | 11.8502 | 119 | 2 | 8 | 28 | 0 | 592.8 | 642.09 | 386.654 | 2500 | 4 | 100 | 0.9900990099 | 40 | 100 | 0.9900990099 | 167.7333 | -5.593333 | 0.218 | 0.693 |  |  | 8.651 | 3.258 | 1.386 | 15.18599
797 | Dlin-MC3-DMA | 14PA | 0 | 1 | 11.8502 | 119 | 2 | 8 | 28 | 0 | 592.8 | 642.09 | 386.654 | 2500 | 8 | 100 | 0.9900990099 | 40 | 100 | 0.9900990099 | 130.9 | -1.499 | 0.225 | 1.099 |  |  | 9.218 | 2.97 | 1.792 | 30.37198
798 | Dlin-MC3-DMA | 14PA | 0 | 1 | 11.8502 | 119 | 2 | 8 | 28 | 0 | 592.8 | 642.09 | 386.654 | 2500 | 12 | 100 | 0.9900990099 | 40 | 100 | 0.9900990099 | 141.1667 | -1.446 | 0.2676667 | 0.405 |  |  | 8.987 | 1.792 | 1.609 | 45.55796
799 | Dlin-MC3-DMA | 14PA | 0 | 1 | 11.8502 | 119 | 2 | 8 | 28 | 0 | 592.8 | 642.09 | 386.654 | 2500 | 4 | 100 | 0.9900990099 | 60 | 100 | 0.9900990099 | 129.2667 | -2.78 | 0.1656667 | 1.099 |  |  | 10.667 | 1.609 | 1.386 | 11.06945
800 | Dlin-MC3-DMA | 14PA | 0 | 1 | 11.8502 | 119 | 2 | 8 | 28 | 0 | 592.8 | 642.09 | 386.654 | 2500 | 8 | 100 | 0.9900990099 | 60 | 100 | 0.9900990099 | 116.2667 | -1.616667 | 0.202 | 0.916 |  |  | 9.36 | 2.197 | 2.197 | 22.1389
801 | Dlin-MC3-DMA | 14PA | 0 | 1 | 11.8502 | 119 | 2 | 8 | 28 | 0 | 592.8 | 642.09 | 386.654 | 2500 | 12 | 100 | 0.9900990099 | 60 | 100 | 0.9900990099 | 167.0667 | -0.1176667 | 0.2423333 | 1.099 |  |  | 10.184 | 0.916 | 1.386 | 33.20834
802 | Dlin-MC3-DMA | 14PA | 0 | 1 | 11.8502 | 119 | 2 | 8 | 28 | 0 | 592.8 | 642.09 | 386.654 | 2500 | 4 | 100 | 0.9900990099 | 80 | 100 | 0.9900990099 | 181.1667 | -4.66 | 0.229 | 0.916 |  |  | 4.754 | 0.916 | 1.099 | 9.011178
803 | Dlin-MC3-DMA | 14PA | 0 | 1 | 11.8502 | 119 | 2 | 8 | 28 | 0 | 592.8 | 642.09 | 386.654 | 2500 | 8 | 100 | 0.9900990099 | 80 | 100 | 0.9900990099 | 146.6 | -5.24 | 0.2293333 | 1.099 |  |  | 6.722 | 0.693 | 1.099 | 18.02236
804 | Dlin-MC3-DMA | 14PA | 0 | 1 | 11.8502 | 119 | 2 | 8 | 28 | 0 | 592.8 | 642.09 | 386.654 | 2500 | 12 | 100 | 0.9900990099 | 80 | 100 | 0.9900990099 | 153 | -2.843333 | 0.2513333 | 0 |  |  | 1.609 | 1.253 | 1.386 | 27.03353
805 | Dlin-MC3-DMA | 14PA | 0 | 1 | 11.8502 | 119 | 2 | 8 | 28 | 0 | 592.8 | 642.09 | 386.654 | 2500 | 4 | 50 | 1.960784314 | 20 | 100 | 0.9900990099 | 150.3 | -5.36 | 0.2436667 | 0.916 |  |  | 7.681 | 4.59 | 1.609 | 27.80238
806 | Dlin-MC3-DMA | 14PA | 0 | 1 | 11.8502 | 119 | 2 | 8 | 28 | 0 | 592.8 | 642.09 | 386.654 | 2500 | 8 | 50 | 1.960784314 | 20 | 100 | 0.9900990099 | 136.1333 | -4.023333 | 0.2336667 | 0 |  |  | 8.118 | 3.98 | 2.773 | 55.60476
807 | Dlin-MC3-DMA | 14PA | 0 | 1 | 11.8502 | 119 | 2 | 8 | 28 | 0 | 592.8 | 642.09 | 386.654 | 2500 | 12 | 50 | 1.960784314 | 20 | 100 | 0.9900990099 | 139.5 | -2.783333 | 0.3183333 | 1.099 |  |  | 8.747 | 3.296 | 1.099 | 83.40714
808 | Dlin-MC3-DMA | 14PA | 0 | 1 | 11.8502 | 119 | 2 | 8 | 28 | 0 | 592.8 | 642.09 | 386.654 | 2500 | 4 | 50 | 1.960784314 | 40 | 100 | 0.9900990099 | 179.5333 | -1.955667 | 0.2166667 | 0.916 |  |  | 8.91 | 2.565 | 1.386 | 15.33049
809 | Dlin-MC3-DMA | 14PA | 0 | 1 | 11.8502 | 119 | 2 | 8 | 28 | 0 | 592.8 | 642.09 | 386.654 | 2500 | 8 | 50 | 1.960784314 | 40 | 100 | 0.9900990099 | 136.8333 | -2.006 | 0.2546667 | 1.253 |  |  | 8.732 | 2.398 | 2.398 | 30.66098
810 | Dlin-MC3-DMA | 14PA | 0 | 1 | 11.8502 | 119 | 2 | 8 | 28 | 0 | 592.8 | 642.09 | 386.654 | 2500 | 12 | 50 | 1.960784314 | 40 | 100 | 0.9900990099 | 124.5333 | -2.606667 | 0.2383333 | 1.099 |  |  | 8.553 | 2.526 | 2.485 | 45.99146
811 | Dlin-MC3-DMA | 14PA | 0 | 1 | 11.8502 | 119 | 2 | 8 | 28 | 0 | 592.8 | 642.09 | 386.654 | 2500 | 4 | 50 | 1.960784314 | 60 | 100 | 0.9900990099 | 147.5 | -4.78 | 0.2203333 | 0.916 |  |  | 10.207 | 1.609 | 1.099 | 11.17319
812 | Dlin-MC3-DMA | 14PA | 0 | 1 | 11.8502 | 119 | 2 | 8 | 28 | 0 | 592.8 | 642.09 | 386.654 | 2500 | 8 | 50 | 1.960784314 | 60 | 100 | 0.9900990099 | 117.8333 | -2.276667 | 0.217 | 0.916 |  |  | 10.704 | 0.916 | 2.197 | 22.34638
813 | Dlin-MC3-DMA | 14PA | 0 | 1 | 11.8502 | 119 | 2 | 8 | 28 | 0 | 592.8 | 642.09 | 386.654 | 2500 | 12 | 50 | 1.960784314 | 60 | 100 | 0.9900990099 | 174.4333 | -0.3216667 | 0.279 | 1.792 |  |  | 10.619 | 1.504 | 0.693 | 33.51957
814 | Dlin-MC3-DMA | 14PA | 0 | 1 | 11.8502 | 119 | 2 | 8 | 28 | 0 | 592.8 | 642.09 | 386.654 | 2500 | 4 | 50 | 1.960784314 | 80 | 100 | 0.9900990099 | 166.5 | -5.69 | 0.2393333 | 1.099 |  |  | 5.296 | 0.693 | 1.099 | 9.094541
815 | Dlin-MC3-DMA | 14PA | 0 | 1 | 11.8502 | 119 | 2 | 8 | 28 | 0 | 592.8 | 642.09 | 386.654 | 2500 | 8 | 50 | 1.960784314 | 80 | 100 | 0.9900990099 | 146.4333 | -3.793333 | 0.2116667 | 1.705 |  |  | 6.118 | 0.916 | 1.609 | 18.18908
816 | Dlin-MC3-DMA | 14PA | 0 | 1 | 11.8502 | 119 | 2 | 8 | 28 | 0 | 592.8 | 642.09 | 386.654 | 2500 | 12 | 50 | 1.960784314 | 80 | 100 | 0.9900990099 | 172 | -2.906667 | 0.255 | 1.872 |  |  | 6.619 | 1.099 | 1.386 | 27.28362
817 | Dlin-MC3-DMA | 14PA | 0 | 1 | 11.8502 | 119 | 2 | 8 | 28 | 0 | 592.8 | 642.09 | 386.654 | 2500 | 4 | 10 | 9.090909091 | 20 | 100 | 0.9900990099 | 142.4333 | -5.61 | 0.2083333 | 1.872 |  |  | 8.991 | 4.311 | 2.773 | 29.93657
818 | Dlin-MC3-DMA | 14PA | 0 | 1 | 11.8502 | 119 | 2 | 8 | 28 | 0 | 592.8 | 642.09 | 386.654 | 2500 | 8 | 10 | 9.090909091 | 20 | 100 | 0.9900990099 | 124.6 | -2.116667 | 0.1876667 | 1.705 |  |  | 8.129 | 4.086 | 2.89 | 59.87314
819 | Dlin-MC3-DMA | 14PA | 0 | 1 | 11.8502 | 119 | 2 | 8 | 28 | 0 | 592.8 | 642.09 | 386.654 | 2500 | 12 | 10 | 9.090909091 | 20 | 100 | 0.9900990099 | 134.9 | -2.88 | 0.2263333 | 1.872 |  |  | 7.999 | 3.807 | 2.996 | 89.80971
820 | Dlin-MC3-DMA | 14PA | 0 | 1 | 11.8502 | 119 | 2 | 8 | 28 | 0 | 592.8 | 642.09 | 386.654 | 2500 | 4 | 10 | 9.090909091 | 40 | 100 | 0.9900990099 | 170.8667 | -3.836667 | 0.2516667 | 1.609 |  |  | 8.834 | 3.481 | 1.792 | 16.48649
821 | Dlin-MC3-DMA | 14PA | 0 | 1 | 11.8502 | 119 | 2 | 8 | 28 | 0 | 592.8 | 642.09 | 386.654 | 2500 | 8 | 10 | 9.090909091 | 40 | 100 | 0.9900990099 | 165.8 | -2.166667 | 0.2786667 | 1.504 |  |  | 9.404 | 3.466 | 2.833 | 32.97298
822 | Dlin-MC3-DMA | 14PA | 0 | 1 | 11.8502 | 119 | 2 | 8 | 28 | 0 | 592.8 | 642.09 | 386.654 | 2500 | 12 | 10 | 9.090909091 | 40 | 100 | 0.9900990099 | 137.2 | -2.34 | 0.2176667 | 1.872 |  |  | 8.201 | 4.034 | 1.609 | 49.45947
823 | Dlin-MC3-DMA | 14PA | 0 | 1 | 11.8502 | 119 | 2 | 8 | 28 | 0 | 592.8 | 642.09 | 386.654 | 2500 | 4 | 10 | 9.090909091 | 60 | 100 | 0.9900990099 | 140.6333 | -3.42 | 0.2033333 | 3.068 |  |  | 9.115 | 2.918 | 1.386 | 12.00313
824 | Dlin-MC3-DMA | 14PA | 0 | 1 | 11.8502 | 119 | 2 | 8 | 28 | 0 | 592.8 | 642.09 | 386.654 | 2500 | 8 | 10 | 9.090909091 | 60 | 100 | 0.9900990099 | 123.8333 | -2.623333 | 0.2303333 | 1.792 |  |  | 9.162 | 2.14 | 2.197 | 24.00626
825 | Dlin-MC3-DMA | 14PA | 0 | 1 | 11.8502 | 119 | 2 | 8 | 28 | 0 | 592.8 | 642.09 | 386.654 | 2500 | 12 | 10 | 9.090909091 | 60 | 100 | 0.9900990099 | 184.6 | -1.114333 | 0.2863333 | 1.099 |  |  | 9.74 | 2.351 | 1.099 | 36.00938
826 | Dlin-MC3-DMA | 14PA | 0 | 1 | 11.8502 | 119 | 2 | 8 | 28 | 0 | 592.8 | 642.09 | 386.654 | 2500 | 4 | 10 | 9.090909091 | 80 | 100 | 0.9900990099 | 181.1667 | -5.173333 | 0.243 | 2.197 |  |  | 6.883 | 1.946 | 1.386 | 9.761448
827 | Dlin-MC3-DMA | 14PA | 0 | 1 | 11.8502 | 119 | 2 | 8 | 28 | 0 | 592.8 | 642.09 | 386.654 | 2500 | 8 | 10 | 9.090909091 | 80 | 100 | 0.9900990099 | 163.4 | -3.976667 | 0.2533333 | 1.872 |  |  | 6.787 | 1.609 | 1.609 | 19.5229
828 | Dlin-MC3-DMA | 14PA | 0 | 1 | 11.8502 | 119 | 2 | 8 | 28 | 0 | 592.8 | 642.09 | 386.654 | 2500 | 12 | 10 | 9.090909091 | 80 | 100 | 0.9900990099 | 156.7667 | -1.926667 | 0.2723333 | 1.504 |  |  | 5.733 | 1.099 | 1.792 | 29.28434
829 | Dlin-MC3-DMA | 14PA | 0 | 1 | 11.8502 | 119 | 2 | 8 | 28 | 0 | 592.8 | 642.09 | 386.654 | 2500 | 4 | 1 | 50 | 20 | 100 | 0.9900990099 | 346.0333 | -12.6 | 0.2246667 | 1.386 |  |  | 7.737 | 3.239 | 3.401 | 53.94619
830 | Dlin-MC3-DMA | 14PA | 0 | 1 | 11.8502 | 119 | 2 | 8 | 28 | 0 | 592.8 | 642.09 | 386.654 | 2500 | 8 | 1 | 50 | 20 | 100 | 0.9900990099 | 247.9667 | -5.433333 | 0.1966667 | 0.693 |  |  | 8.015 | 2.603 | 1.792 | 107.8924
831 | Dlin-MC3-DMA | 14PA | 0 | 1 | 11.8502 | 119 | 2 | 8 | 28 | 0 | 592.8 | 642.09 | 386.654 | 2500 | 12 | 1 | 50 | 20 | 100 | 0.9900990099 | 400.5333 | -2.986667 | 0.138 | 1.253 |  |  | 5.984 | 2.639 | 1.386 | 161.8386
832 | Dlin-MC3-DMA | 14PA | 0 | 1 | 11.8502 | 119 | 2 | 8 | 28 | 0 | 592.8 | 642.09 | 386.654 | 2500 | 4 | 1 | 50 | 40 | 100 | 0.9900990099 | 204.2333 | -17.43333 | 0.2046667 | 2.526 |  |  | 9.149 | 3.951 | 4.625 | 29.4915
833 | Dlin-MC3-DMA | 14PA | 0 | 1 | 11.8502 | 119 | 2 | 8 | 28 | 0 | 592.8 | 642.09 | 386.654 | 2500 | 8 | 1 | 50 | 40 | 100 | 0.9900990099 | 159.2667 | -6.126667 | 0.2153333 | 1.386 |  |  | 7.229 | 3.676 | 1.386 | 58.98299
834 | Dlin-MC3-DMA | 14PA | 0 | 1 | 11.8502 | 119 | 2 | 8 | 28 | 0 | 592.8 | 642.09 | 386.654 | 2500 | 12 | 1 | 50 | 40 | 100 | 0.9900990099 | 176.7667 | -6.946667 | 0.1926667 | 1.253 |  |  | 6.78 | 3.45 | 1.099 | 88.47449
835 | Dlin-MC3-DMA | 14PA | 0 | 1 | 11.8502 | 119 | 2 | 8 | 28 | 0 | 592.8 | 642.09 | 386.654 | 2500 | 4 | 1 | 50 | 60 | 100 | 0.9900990099 | 183.5667 | -13.76667 | 0.1326667 | 2.833 |  |  | 9.833 | 3.526 | 1.792 | 21.33993
836 | Dlin-MC3-DMA | 14PA | 0 | 1 | 11.8502 | 119 | 2 | 8 | 28 | 0 | 592.8 | 642.09 | 386.654 | 2500 | 8 | 1 | 50 | 60 | 100 | 0.9900990099 | 154.5 | -5.553333 | 0.1666667 | 1.946 |  |  | 7.693 | 2.741 | 2.398 | 42.67986
837 | Dlin-MC3-DMA | 14PA | 0 | 1 | 11.8502 | 119 | 2 | 8 | 28 | 0 | 592.8 | 642.09 | 386.654 | 2500 | 12 | 1 | 50 | 60 | 100 | 0.9900990099 | 198.3333 | -5.703333 | 0.1943333 | 1.253 |  |  | 7.822 | 2.351 | 1.946 | 64.01979
838 | Dlin-MC3-DMA | 14PA | 0 | 1 | 11.8502 | 119 | 2 | 8 | 28 | 0 | 592.8 | 642.09 | 386.654 | 2500 | 4 | 1 | 50 | 80 | 100 | 0.9900990099 | 279.1333 | -24.16667 | 0.1226667 | 2.303 |  |  | 6.668 | 2.803 | 2.079 | 17.26415
839 | Dlin-MC3-DMA | 14PA | 0 | 1 | 11.8502 | 119 | 2 | 8 | 28 | 0 | 592.8 | 642.09 | 386.654 | 2500 | 8 | 1 | 50 | 80 | 100 | 0.9900990099 | 185.8 | -5.65 | 0.1073333 | 1.609 |  |  | 6.54 | 2.14 | 1.386 | 34.5283
840 | Dlin-MC3-DMA | 14PA | 0 | 1 | 11.8502 | 119 | 2 | 8 | 28 | 0 | 592.8 | 642.09 | 386.654 | 2500 | 12 | 1 | 50 | 80 | 100 | 0.9900990099 | 161.5667 | -6.5 | 0.1903333 | 2.079 |  |  | 5.311 | 2.674 | 1.099 | 51.79245
841 | Dlin-MC3-DMA | 14PA | 0 | 1 | 11.8502 | 119 | 2 | 8 | 28 | 0 | 592.8 | 642.09 | 386.654 | 2500 | 4 | 200 | 0.4975124378 | 20 | 10 | 9.090909091 | 136.6 | -5.783333 | 0.355 | 0.916 |  |  | 5.805 | 1.504 | 1.099 | 35.66082
842 | Dlin-MC3-DMA | 14PA | 0 | 1 | 11.8502 | 119 | 2 | 8 | 28 | 0 | 592.8 | 642.09 | 386.654 | 2500 | 8 | 200 | 0.4975124378 | 20 | 10 | 9.090909091 | 171.6333 | -4.143333 | 0.635 | 0.916 |  |  | 6.492 | 2.14 | 1.386 | 71.32164
843 | Dlin-MC3-DMA | 14PA | 0 | 1 | 11.8502 | 119 | 2 | 8 | 28 | 0 | 592.8 | 642.09 | 386.654 | 2500 | 12 | 200 | 0.4975124378 | 20 | 10 | 9.090909091 | 132.0333 | -2.656667 | 0.2953333 | 0.916 |  |  | 6.676 | 1.386 | 1.099 | 106.9825
844 | Dlin-MC3-DMA | 14PA | 0 | 1 | 11.8502 | 119 | 2 | 8 | 28 | 0 | 592.8 | 642.09 | 386.654 | 2500 | 4 | 200 | 0.4975124378 | 40 | 10 | 9.090909091 | 118.8333 | -2.87 | 0.1636667 | 1.386 |  |  | 7.298 | 3.701 | 1.099 | 18.21071
845 | Dlin-MC3-DMA | 14PA | 0 | 1 | 11.8502 | 119 | 2 | 8 | 28 | 0 | 592.8 | 642.09 | 386.654 | 2500 | 8 | 200 | 0.4975124378 | 40 | 10 | 9.090909091 | 101.1167 | -1.001333 | 0.1916667 | 0.916 |  |  | 7.938 | 4.284 | 1.386 | 36.42142
846 | Dlin-MC3-DMA | 14PA | 0 | 1 | 11.8502 | 119 | 2 | 8 | 28 | 0 | 592.8 | 642.09 | 386.654 | 2500 | 12 | 200 | 0.4975124378 | 40 | 10 | 9.090909091 | 104.8433 | -1.304 | 0.204 | 0.916 |  |  | 7.26 | 2.803 | 1.386 | 54.63214
847 | Dlin-MC3-DMA | 14PA | 0 | 1 | 11.8502 | 119 | 2 | 8 | 28 | 0 | 592.8 | 642.09 | 386.654 | 2500 | 4 | 200 | 0.4975124378 | 60 | 10 | 9.090909091 | 127.2667 | -2.766667 | 0.1966667 | 0.916 |  |  | 6.031 | 1.609 | 1.099 | 12.39401
848 | Dlin-MC3-DMA | 14PA | 0 | 1 | 11.8502 | 119 | 2 | 8 | 28 | 0 | 592.8 | 642.09 | 386.654 | 2500 | 8 | 200 | 0.4975124378 | 60 | 10 | 9.090909091 | 129.6333 | -2.24 | 0.221 | 1.099 |  |  | 7.54 | 1.946 | 2.079 | 24.78802
849 | Dlin-MC3-DMA | 14PA | 0 | 1 | 11.8502 | 119 | 2 | 8 | 28 | 0 | 592.8 | 642.09 | 386.654 | 2500 | 12 | 200 | 0.4975124378 | 60 | 10 | 9.090909091 | 106.2 | -0.7996667 | 0.176 | 0.693 |  |  | 8.319 | 2.485 | 2.398 | 37.18203
850 | Dlin-MC3-DMA | 14PA | 0 | 1 | 11.8502 | 119 | 2 | 8 | 28 | 0 | 592.8 | 642.09 | 386.654 | 2500 | 4 | 200 | 0.4975124378 | 80 | 10 | 9.090909091 | 146.4 | -4.306667 | 0.1593333 | 0.916 |  |  | 5.133 | 1.504 | 1.386 | 9.485659
851 | Dlin-MC3-DMA | 14PA | 0 | 1 | 11.8502 | 119 | 2 | 8 | 28 | 0 | 592.8 | 642.09 | 386.654 | 2500 | 8 | 200 | 0.4975124378 | 80 | 10 | 9.090909091 | 125.3333 | -1.380333 | 0.2106667 | 1.253 |  |  | 4.174 | 1.872 | 0.693 | 18.97132
852 | Dlin-MC3-DMA | 14PA | 0 | 1 | 11.8502 | 119 | 2 | 8 | 28 | 0 | 592.8 | 642.09 | 386.654 | 2500 | 12 | 200 | 0.4975124378 | 80 | 10 | 9.090909091 | 126.2667 | -2.326667 | 0.1686667 | 1.253 |  |  | 5.617 | 1.099 | 0.693 | 28.45698
853 | Dlin-MC3-DMA | 14PA | 0 | 1 | 11.8502 | 119 | 2 | 8 | 28 | 0 | 592.8 | 642.09 | 386.654 | 2500 | 4 | 100 | 0.9900990099 | 20 | 10 | 9.090909091 | 162.4 | -4.35 | 0.4333333 | 0.916 |  |  | 6.163 | 1.099 | 0.693 | 35.83529
854 | Dlin-MC3-DMA | 14PA | 0 | 1 | 11.8502 | 119 | 2 | 8 | 28 | 0 | 592.8 | 642.09 | 386.654 | 2500 | 8 | 100 | 0.9900990099 | 20 | 10 | 9.090909091 | 116.5333 | -1.746667 | 0.39 | 0.693 |  |  | 6.248 | 1.609 | 1.386 | 71.67059
855 | Dlin-MC3-DMA | 14PA | 0 | 1 | 11.8502 | 119 | 2 | 8 | 28 | 0 | 592.8 | 642.09 | 386.654 | 2500 | 12 | 100 | 0.9900990099 | 20 | 10 | 9.090909091 | 119.3 | -3.026667 | 0.3263333 | 0.916 |  |  | 6.522 | 0.916 | 1.609 | 107.5059
856 | Dlin-MC3-DMA | 14PA | 0 | 1 | 11.8502 | 119 | 2 | 8 | 28 | 0 | 592.8 | 642.09 | 386.654 | 2500 | 4 | 100 | 0.9900990099 | 40 | 10 | 9.090909091 | 115.8333 | -10.29333 | 0.1776667 | 0.916 |  |  | 6.946 | 3.277 | 1.099 | 18.29837
857 | Dlin-MC3-DMA | 14PA | 0 | 1 | 11.8502 | 119 | 2 | 8 | 28 | 0 | 592.8 | 642.09 | 386.654 | 2500 | 8 | 100 | 0.9900990099 | 40 | 10 | 9.090909091 | 132.1667 | -2.353333 | 0.2076667 | 0.693 |  |  | 7.414 | 3.795 | 1.386 | 36.59674
858 | Dlin-MC3-DMA | 14PA | 0 | 1 | 11.8502 | 119 | 2 | 8 | 28 | 0 | 592.8 | 642.09 | 386.654 | 2500 | 12 | 100 | 0.9900990099 | 40 | 10 | 9.090909091 | 118.2667 | -1.74 | 0.222 | 1.253 |  |  | 7.237 | 2.603 | 1.946 | 54.89511
859 | Dlin-MC3-DMA | 14PA | 0 | 1 | 11.8502 | 119 | 2 | 8 | 28 | 0 | 592.8 | 642.09 | 386.654 | 2500 | 4 | 100 | 0.9900990099 | 60 | 10 | 9.090909091 | 121 | -2.136667 | 0.1703333 | 0.916 |  |  | 6.959 | 0.693 | 1.609 | 12.45273
860 | Dlin-MC3-DMA | 14PA | 0 | 1 | 11.8502 | 119 | 2 | 8 | 28 | 0 | 592.8 | 642.09 | 386.654 | 2500 | 8 | 100 | 0.9900990099 | 60 | 10 | 9.090909091 | 111.5333 | -1.166667 | 0.2156667 | 0.693 |  |  | 7.969 | 1.504 | 2.079 | 24.90546
861 | Dlin-MC3-DMA | 14PA | 0 | 1 | 11.8502 | 119 | 2 | 8 | 28 | 0 | 592.8 | 642.09 | 386.654 | 2500 | 12 | 100 | 0.9900990099 | 60 | 10 | 9.090909091 | 126.0667 | -2.483333 | 0.1713333 | 0.916 |  |  | 8.736 | 1.872 | 2.708 | 37.35819
862 | Dlin-MC3-DMA | 14PA | 0 | 1 | 11.8502 | 119 | 2 | 8 | 28 | 0 | 592.8 | 642.09 | 386.654 | 2500 | 4 | 100 | 0.9900990099 | 80 | 10 | 9.090909091 | 144.3333 | -4.096667 | 0.148 | 0.693 |  |  | 4.898 | 0.693 | 0.693 | 9.529908
863 | Dlin-MC3-DMA | 14PA | 0 | 1 | 11.8502 | 119 | 2 | 8 | 28 | 0 | 592.8 | 642.09 | 386.654 | 2500 | 8 | 100 | 0.9900990099 | 80 | 10 | 9.090909091 | 116.6333 | -2.266667 | 0.159 | 1.099 |  |  | 6.409 | 1.609 | 1.792 | 19.05982
864 | Dlin-MC3-DMA | 14PA | 0 | 1 | 11.8502 | 119 | 2 | 8 | 28 | 0 | 592.8 | 642.09 | 386.654 | 2500 | 12 | 100 | 0.9900990099 | 80 | 10 | 9.090909091 | 127.7333 | -0.218 | 0.1973333 | 1.386 |  |  | 6.461 | 1.386 | 1.099 | 28.58973
865 | Dlin-MC3-DMA | 14PA | 0 | 1 | 11.8502 | 119 | 2 | 8 | 28 | 0 | 592.8 | 642.09 | 386.654 | 2500 | 4 | 50 | 1.960784314 | 20 | 10 | 9.090909091 | 159.3667 | -8.39 | 0.433 | 0.693 |  |  | 5.168 | 1.872 | 1.386 | 36.18424
866 | Dlin-MC3-DMA | 14PA | 0 | 1 | 11.8502 | 119 | 2 | 8 | 28 | 0 | 592.8 | 642.09 | 386.654 | 2500 | 8 | 50 | 1.960784314 | 20 | 10 | 9.090909091 | 116.4667 | -2.456667 | 0.2823333 | 0.916 |  |  | 6.399 | 1.705 | 1.609 | 72.36849
867 | Dlin-MC3-DMA | 14PA | 0 | 1 | 11.8502 | 119 | 2 | 8 | 28 | 0 | 592.8 | 642.09 | 386.654 | 2500 | 12 | 50 | 1.960784314 | 20 | 10 | 9.090909091 | 153.8 | -1.91 | 0.4736667 | 0.916 |  |  | 6.465 | 1.872 | 1.386 | 108.5527
868 | Dlin-MC3-DMA | 14PA | 0 | 1 | 11.8502 | 119 | 2 | 8 | 28 | 0 | 592.8 | 642.09 | 386.654 | 2500 | 4 | 50 | 1.960784314 | 40 | 10 | 9.090909091 | 108.6667 | -1.44 | 0.1736667 | 0.693 |  |  | 7.604 | 3.384 | 1.609 | 18.47369
869 | Dlin-MC3-DMA | 14PA | 0 | 1 | 11.8502 | 119 | 2 | 8 | 28 | 0 | 592.8 | 642.09 | 386.654 | 2500 | 8 | 50 | 1.960784314 | 40 | 10 | 9.090909091 | 118.8333 | -2.203333 | 0.2083333 | 0.693 |  |  | 7.719 | 3.434 | 2.197 | 36.94737
870 | Dlin-MC3-DMA | 14PA | 0 | 1 | 11.8502 | 119 | 2 | 8 | 28 | 0 | 592.8 | 642.09 | 386.654 | 2500 | 12 | 50 | 1.960784314 | 40 | 10 | 9.090909091 | 113.7333 | -2.22 | 0.229 | 0.916 |  |  | 6.732 | 1.946 | 1.386 | 55.42106
871 | Dlin-MC3-DMA | 14PA | 0 | 1 | 11.8502 | 119 | 2 | 8 | 28 | 0 | 592.8 | 642.09 | 386.654 | 2500 | 4 | 50 | 1.960784314 | 60 | 10 | 9.090909091 | 132.3 | -3.596667 | 0.2073333 | 0.693 |  |  | 7.011 | 1.609 | 1.099 | 12.57017
872 | Dlin-MC3-DMA | 14PA | 0 | 1 | 11.8502 | 119 | 2 | 8 | 28 | 0 | 592.8 | 642.09 | 386.654 | 2500 | 8 | 50 | 1.960784314 | 60 | 10 | 9.090909091 | 117.4333 | -2.566667 | 0.1546667 | 0.693 |  |  | 7.337 | 1.609 | 1.099 | 25.14033
873 | Dlin-MC3-DMA | 14PA | 0 | 1 | 11.8502 | 119 | 2 | 8 | 28 | 0 | 592.8 | 642.09 | 386.654 | 2500 | 12 | 50 | 1.960784314 | 60 | 10 | 9.090909091 | 120.5333 | -2.226667 | 0.2253333 | 0.916 |  |  | 8.409 | 1.946 | 3.526 | 37.7105
874 | Dlin-MC3-DMA | 14PA | 0 | 1 | 11.8502 | 119 | 2 | 8 | 28 | 0 | 592.8 | 642.09 | 386.654 | 2500 | 4 | 50 | 1.960784314 | 80 | 10 | 9.090909091 | 131.1 | -1.386667 | 0.1323333 | 1.099 |  |  | 5.651 | 1.386 | 1.099 | 9.618408
875 | Dlin-MC3-DMA | 14PA | 0 | 1 | 11.8502 | 119 | 2 | 8 | 28 | 0 | 592.8 | 642.09 | 386.654 | 2500 | 8 | 50 | 1.960784314 | 80 | 10 | 9.090909091 | 119.6 | -2.66 | 0.184 | 0.405 |  |  | 7.983 | 1.253 | 1.386 | 19.23682
876 | Dlin-MC3-DMA | 14PA | 0 | 1 | 11.8502 | 119 | 2 | 8 | 28 | 0 | 592.8 | 642.09 | 386.654 | 2500 | 12 | 50 | 1.960784314 | 80 | 10 | 9.090909091 | 121 | -1.334667 | 0.19 | 0.916 |  |  | 7.238 | 1.253 | 1.386 | 28.85522
877 | Dlin-MC3-DMA | 14PA | 0 | 1 | 11.8502 | 119 | 2 | 8 | 28 | 0 | 592.8 | 642.09 | 386.654 | 2500 | 4 | 10 | 9.090909091 | 20 | 10 | 9.090909091 | 191.2667 | -5.396667 | 0.513 | 1.386 |  |  | 4.984 | 1.253 | 1.099 | 38.97583
878 | Dlin-MC3-DMA | 14PA | 0 | 1 | 11.8502 | 119 | 2 | 8 | 28 | 0 | 592.8 | 642.09 | 386.654 | 2500 | 8 | 10 | 9.090909091 | 20 | 10 | 9.090909091 | 385.8667 | -4.446667 | 0.701 | 0.916 |  |  | 5.725 | 1.705 | 1.386 | 77.95166
879 | Dlin-MC3-DMA | 14PA | 0 | 1 | 11.8502 | 119 | 2 | 8 | 28 | 0 | 592.8 | 642.09 | 386.654 | 2500 | 12 | 10 | 9.090909091 | 20 | 10 | 9.090909091 | 183.3333 | -3.206667 | 0.5393333 | 0.916 |  |  | 5.999 | 1.504 | 1.386 | 116.9275
880 | Dlin-MC3-DMA | 14PA | 0 | 1 | 11.8502 | 119 | 2 | 8 | 28 | 0 | 592.8 | 642.09 | 386.654 | 2500 | 4 | 10 | 9.090909091 | 40 | 10 | 9.090909091 | 97.60333 | -2.336667 | 0.1883333 | 1.253 |  |  | 6.854 | 1.253 | 1.386 | 19.87621
881 | Dlin-MC3-DMA | 14PA | 0 | 1 | 11.8502 | 119 | 2 | 8 | 28 | 0 | 592.8 | 642.09 | 386.654 | 2500 | 8 | 10 | 9.090909091 | 40 | 10 | 9.090909091 | 119.1667 | -2.018333 | 0.1973333 | 0.693 |  |  | 7.276 | 1.946 | 1.946 | 39.75242
882 | Dlin-MC3-DMA | 14PA | 0 | 1 | 11.8502 | 119 | 2 | 8 | 28 | 0 | 592.8 | 642.09 | 386.654 | 2500 | 12 | 10 | 9.090909091 | 40 | 10 | 9.090909091 | 103.9667 | -1.347333 | 0.2246667 | 0.693 |  |  | 6.766 | 1.609 | 2.485 | 59.62864
883 | Dlin-MC3-DMA | 14PA | 0 | 1 | 11.8502 | 119 | 2 | 8 | 28 | 0 | 592.8 | 642.09 | 386.654 | 2500 | 4 | 10 | 9.090909091 | 60 | 10 | 9.090909091 | 143.1667 | -2.683333 | 0.1896667 | 0.916 |  |  | 7.656 | 1.253 | 1.386 | 13.50967
884 | Dlin-MC3-DMA | 14PA | 0 | 1 | 11.8502 | 119 | 2 | 8 | 28 | 0 | 592.8 | 642.09 | 386.654 | 2500 | 8 | 10 | 9.090909091 | 60 | 10 | 9.090909091 | 124.6 | -2.823333 | 0.1963333 | 1.099 |  |  | 7.451 | 1.872 | 2.639 | 27.01934
885 | Dlin-MC3-DMA | 14PA | 0 | 1 | 11.8502 | 119 | 2 | 8 | 28 | 0 | 592.8 | 642.09 | 386.654 | 2500 | 12 | 10 | 9.090909091 | 60 | 10 | 9.090909091 | 118.8333 | -2.566667 | 0.2003333 | 1.504 |  |  | 8.113 | 1.253 | 1.792 | 40.52902
886 | Dlin-MC3-DMA | 14PA | 0 | 1 | 11.8502 | 119 | 2 | 8 | 28 | 0 | 592.8 | 642.09 | 386.654 | 2500 | 4 | 10 | 9.090909091 | 80 | 10 | 9.090909091 | 128.4667 | -4.26 | 0.1706667 | 0.693 |  |  | 5.974 | 1.609 | 1.099 | 10.3264
887 | Dlin-MC3-DMA | 14PA | 0 | 1 | 11.8502 | 119 | 2 | 8 | 28 | 0 | 592.8 | 642.09 | 386.654 | 2500 | 8 | 10 | 9.090909091 | 80 | 10 | 9.090909091 | 122.4 | -0.256 | 0.174 | 0.916 |  |  | 5.673 | 1.609 | 1.609 | 20.6528
888 | Dlin-MC3-DMA | 14PA | 0 | 1 | 11.8502 | 119 | 2 | 8 | 28 | 0 | 592.8 | 642.09 | 386.654 | 2500 | 12 | 10 | 9.090909091 | 80 | 10 | 9.090909091 | 134.6 | -1.372 | 0.224 | 2.89 |  |  | 6.607 | 1.253 | 1.099 | 30.97921
889 | Dlin-MC3-DMA | 14PA | 0 | 1 | 11.8502 | 119 | 2 | 8 | 28 | 0 | 592.8 | 642.09 | 386.654 | 2500 | 4 | 1 | 50 | 20 | 10 | 9.090909091 | 216.2667 | -7.543333 | 0.5556667 | 0.693 |  |  | 2.639 | 1.609 | 1.099 | 70.38121
890 | Dlin-MC3-DMA | 14PA | 0 | 1 | 11.8502 | 119 | 2 | 8 | 28 | 0 | 592.8 | 642.09 | 386.654 | 2500 | 8 | 1 | 50 | 20 | 10 | 9.090909091 | 193.8333 | -4.23 | 0.5366667 | 0.693 |  |  | 3.497 | 1.504 | 1.099 | 140.7624
891 | Dlin-MC3-DMA | 14PA | 0 | 1 | 11.8502 | 119 | 2 | 8 | 28 | 0 | 592.8 | 642.09 | 386.654 | 2500 | 12 | 1 | 50 | 20 | 10 | 9.090909091 | 874.3333 | -2.313333 | 0.3263333 | 0.693 |  |  | 3.045 | 1.099 | 0.693 | 211.1436
892 | Dlin-MC3-DMA | 14PA | 0 | 1 | 11.8502 | 119 | 2 | 8 | 28 | 0 | 592.8 | 642.09 | 386.654 | 2500 | 4 | 1 | 50 | 40 | 10 | 9.090909091 | 139.2667 | -5.043333 | 0.179 | 0.693 |  |  | 5.418 | 1.099 | 2.079 | 35.65463
893 | Dlin-MC3-DMA | 14PA | 0 | 1 | 11.8502 | 119 | 2 | 8 | 28 | 0 | 592.8 | 642.09 | 386.654 | 2500 | 8 | 1 | 50 | 40 | 10 | 9.090909091 | 163.2333 | -4.753333 | 0.229 | 0.916 |  |  | 6.223 | 1.386 | 4.007 | 71.30926
894 | Dlin-MC3-DMA | 14PA | 0 | 1 | 11.8502 | 119 | 2 | 8 | 28 | 0 | 592.8 | 642.09 | 386.654 | 2500 | 12 | 1 | 50 | 40 | 10 | 9.090909091 | 190.5333 | -5.64 | 0.2753333 | 0.405 |  |  | 5.756 | 1.253 | 2.079 | 106.9639
895 | Dlin-MC3-DMA | 14PA | 0 | 1 | 11.8502 | 119 | 2 | 8 | 28 | 0 | 592.8 | 642.09 | 386.654 | 2500 | 4 | 1 | 50 | 60 | 10 | 9.090909091 | 149.8667 | -6.043333 | 0.2273333 | 0.693 |  |  | 6.874 | 1.099 | 1.386 | 24.0791
896 | Dlin-MC3-DMA | 14PA | 0 | 1 | 11.8502 | 119 | 2 | 8 | 28 | 0 | 592.8 | 642.09 | 386.654 | 2500 | 8 | 1 | 50 | 60 | 10 | 9.090909091 | 152.6333 | -6.406667 | 0.2206667 | 0.693 |  |  | 6.947 | 1.705 | 1.099 | 48.1582
897 | Dlin-MC3-DMA | 14PA | 0 | 1 | 11.8502 | 119 | 2 | 8 | 28 | 0 | 592.8 | 642.09 | 386.654 | 2500 | 12 | 1 | 50 | 60 | 10 | 9.090909091 | 183.5 | -4.306667 | 0.219 | 0.916 |  |  | 6.51 | 2.079 | 1.792 | 72.23731
898 | Dlin-MC3-DMA | 14PA | 0 | 1 | 11.8502 | 119 | 2 | 8 | 28 | 0 | 592.8 | 642.09 | 386.654 | 2500 | 4 | 1 | 50 | 80 | 10 | 9.090909091 | 169.6 | -8.64 | 0.205 | 1.386 |  |  | 5.719 | 1.099 | 1.609 | 18.29134
899 | Dlin-MC3-DMA | 14PA | 0 | 1 | 11.8502 | 119 | 2 | 8 | 28 | 0 | 592.8 | 642.09 | 386.654 | 2500 | 8 | 1 | 50 | 80 | 10 | 9.090909091 | 157.9 | -5.786667 | 0.182 | 0.693 |  |  | 5.298 | 1.609 | 1.946 | 36.58268
900 | Dlin-MC3-DMA | 14PA | 0 | 1 | 11.8502 | 119 | 2 | 8 | 28 | 0 | 592.8 | 642.09 | 386.654 | 2500 | 12 | 1 | 50 | 80 | 10 | 9.090909091 | 186.1 | -3.573333 | 0.1756667 | 0.693 |  |  | 6.133 | 1.504 | 0.693 | 54.87401
901 | Dlin-MC3-DMA | DDAB | 1 | 0 | 12.73 | 0 | 0 | 0 | 36 | 0 | 551 | 642.09 | 386.654 | 2500 | 4 | 200 | 0.4975124378 | 20 | 500 | 0.1996007984 | 145.9333 | 12.13333 | 0.3383333 | 1.792 |  |  | 3.114 | 3.497 | 2.079 | 26.46151
902 | Dlin-MC3-DMA | DDAB | 1 | 0 | 12.73 | 0 | 0 | 0 | 36 | 0 | 551 | 642.09 | 386.654 | 2500 | 8 | 200 | 0.4975124378 | 20 | 500 | 0.1996007984 | 232.5 | 11.56667 | 0.5286667 | 2.303 |  |  | 7.898 | 4.64 | 3.611 | 52.92302
903 | Dlin-MC3-DMA | DDAB | 1 | 0 | 12.73 | 0 | 0 | 0 | 36 | 0 | 551 | 642.09 | 386.654 | 2500 | 12 | 200 | 0.4975124378 | 20 | 500 | 0.1996007984 | 473.7 | 12.93333 | 0.3656667 | 3.135 |  |  | 8.732 | 4.6 | 4.22 | 79.38453
904 | Dlin-MC3-DMA | DDAB | 1 | 0 | 12.73 | 0 | 0 | 0 | 36 | 0 | 551 | 642.09 | 386.654 | 2500 | 4 | 200 | 0.4975124378 | 40 | 500 | 0.1996007984 | 173.3333 | 7.903333 | 0.3386667 | 1.386 |  |  | 5.182 | 3.795 | 1.386 | 14.73534
905 | Dlin-MC3-DMA | DDAB | 1 | 0 | 12.73 | 0 | 0 | 0 | 36 | 0 | 551 | 642.09 | 386.654 | 2500 | 8 | 200 | 0.4975124378 | 40 | 500 | 0.1996007984 | 143.8667 | 6.54 | 0.368 | 1.099 |  |  | 7.84 | 3.861 | 1.609 | 29.47068
906 | Dlin-MC3-DMA | DDAB | 1 | 0 | 12.73 | 0 | 0 | 0 | 36 | 0 | 551 | 642.09 | 386.654 | 2500 | 12 | 200 | 0.4975124378 | 40 | 500 | 0.1996007984 | 186.3333 | 2.443333 | 0.3153333 | 4.682 |  |  | 10.853 | 4.663 | 7.179 | 44.20603
907 | Dlin-MC3-DMA | DDAB | 1 | 0 | 12.73 | 0 | 0 | 0 | 36 | 0 | 551 | 642.09 | 386.654 | 2500 | 4 | 200 | 0.4975124378 | 60 | 500 | 0.1996007984 | 185.8333 | -5.43 | 0.1623333 | 2.079 |  |  | 9.468 | 4.718 | 1.792 | 10.82662
908 | Dlin-MC3-DMA | DDAB | 1 | 0 | 12.73 | 0 | 0 | 0 | 36 | 0 | 551 | 642.09 | 386.654 | 2500 | 8 | 200 | 0.4975124378 | 60 | 500 | 0.1996007984 | 160.5333 | 5.633333 | 0.2433333 | 1.609 |  |  | 9.015 | 3.998 | 1.386 | 21.65324
909 | Dlin-MC3-DMA | DDAB | 1 | 0 | 12.73 | 0 | 0 | 0 | 36 | 0 | 551 | 642.09 | 386.654 | 2500 | 12 | 200 | 0.4975124378 | 60 | 500 | 0.1996007984 | 132.9667 | 0.4643333 | 0.2043333 | 4.828 |  |  | 12.37 | 5.507 | 7.034 | 32.47986
910 | Dlin-MC3-DMA | DDAB | 1 | 0 | 12.73 | 0 | 0 | 0 | 36 | 0 | 551 | 642.09 | 386.654 | 2500 | 4 | 200 | 0.4975124378 | 80 | 500 | 0.1996007984 | 242.4 | -21.8 | 0.187 | 4.394 |  |  | 11.671 | 4.966 | 4.078 | 8.872259
911 | Dlin-MC3-DMA | DDAB | 1 | 0 | 12.73 | 0 | 0 | 0 | 36 | 0 | 551 | 642.09 | 386.654 | 2500 | 8 | 200 | 0.4975124378 | 80 | 500 | 0.1996007984 | 106.8 | 2.466667 | 0.1473333 | 3.761 |  |  | 10.017 | 4.086 | 3.784 | 17.74452
912 | Dlin-MC3-DMA | DDAB | 1 | 0 | 12.73 | 0 | 0 | 0 | 36 | 0 | 551 | 642.09 | 386.654 | 2500 | 12 | 200 | 0.4975124378 | 80 | 500 | 0.1996007984 | 104.0333 | -11.91333 | 0.2463333 | 5.525 |  |  | 10.68 | 5.549 | 7.589 | 26.61678
913 | Dlin-MC3-DMA | DDAB | 1 | 0 | 12.73 | 0 | 0 | 0 | 36 | 0 | 551 | 642.09 | 386.654 | 2500 | 4 | 100 | 0.9900990099 | 20 | 500 | 0.1996007984 | 251.5667 | 10.82 | 0.5563333 | 0.693 |  |  | 5.159 | 3.818 | 0.693 | 26.45613
914 | Dlin-MC3-DMA | DDAB | 1 | 0 | 12.73 | 0 | 0 | 0 | 36 | 0 | 551 | 642.09 | 386.654 | 2500 | 8 | 100 | 0.9900990099 | 20 | 500 | 0.1996007984 | 253.2333 | 11 | 0.7423333 | 2.398 |  |  | 7.209 | 4.663 | 3.401 | 52.91225
915 | Dlin-MC3-DMA | DDAB | 1 | 0 | 12.73 | 0 | 0 | 0 | 36 | 0 | 551 | 642.09 | 386.654 | 2500 | 12 | 100 | 0.9900990099 | 20 | 500 | 0.1996007984 | 403.8667 | 12.23333 | 0.668 | 3.714 |  |  | 8.547 | 4.151 | 5.46 | 79.36838
916 | Dlin-MC3-DMA | DDAB | 1 | 0 | 12.73 | 0 | 0 | 0 | 36 | 0 | 551 | 642.09 | 386.654 | 2500 | 4 | 100 | 0.9900990099 | 40 | 500 | 0.1996007984 | 174.2 | 5.666667 | 0.3073333 | 1.099 |  |  | 5.1 | 4.718 | 1.609 | 14.72996
917 | Dlin-MC3-DMA | DDAB | 1 | 0 | 12.73 | 0 | 0 | 0 | 36 | 0 | 551 | 642.09 | 386.654 | 2500 | 8 | 100 | 0.9900990099 | 40 | 500 | 0.1996007984 | 177.8667 | 8.876667 | 0.3966667 | 0.693 |  |  | 8.416 | 4.256 | 2.197 | 29.45992
918 | Dlin-MC3-DMA | DDAB | 1 | 0 | 12.73 | 0 | 0 | 0 | 36 | 0 | 551 | 642.09 | 386.654 | 2500 | 12 | 100 | 0.9900990099 | 40 | 500 | 0.1996007984 | 130.0333 | 1.906667 | 0.248 | 2.833 |  |  | 9.634 | 4.317 | 6.118 | 44.18987
919 | Dlin-MC3-DMA | DDAB | 1 | 0 | 12.73 | 0 | 0 | 0 | 36 | 0 | 551 | 642.09 | 386.654 | 2500 | 4 | 100 | 0.9900990099 | 60 | 500 | 0.1996007984 | 159.0333 | -10.13333 | 0.1523333 | 1.386 |  |  | 9.103 | 3.045 | 2.565 | 10.82124
920 | Dlin-MC3-DMA | DDAB | 1 | 0 | 12.73 | 0 | 0 | 0 | 36 | 0 | 551 | 642.09 | 386.654 | 2500 | 8 | 100 | 0.9900990099 | 60 | 500 | 0.1996007984 | 130.7 | 0.8293333 | 0.201 | 4.466 |  |  | 11.379 | 4.787 | 6.08 | 21.64247
921 | Dlin-MC3-DMA | DDAB | 1 | 0 | 12.73 | 0 | 0 | 0 | 36 | 0 | 551 | 642.09 | 386.654 | 2500 | 12 | 100 | 0.9900990099 | 60 | 500 | 0.1996007984 | 130.8333 | 4.373333 | 0.2526667 | 5.505 |  |  | 11.551 | 5.244 | 8.805 | 32.46371
922 | Dlin-MC3-DMA | DDAB | 1 | 0 | 12.73 | 0 | 0 | 0 | 36 | 0 | 551 | 642.09 | 386.654 | 2500 | 4 | 100 | 0.9900990099 | 80 | 500 | 0.1996007984 | 212.2333 | -19.76667 | 0.199 | 2.303 |  |  | 7.103 | 4.7 | 1.386 | 8.866874
923 | Dlin-MC3-DMA | DDAB | 1 | 0 | 12.73 | 0 | 0 | 0 | 36 | 0 | 551 | 642.09 | 386.654 | 2500 | 8 | 100 | 0.9900990099 | 80 | 500 | 0.1996007984 | 121.7 | 6.47 | 0.187 | 2.944 |  |  | 7.753 | 4.58 | 3.178 | 17.73375
924 | Dlin-MC3-DMA | DDAB | 1 | 0 | 12.73 | 0 | 0 | 0 | 36 | 0 | 551 | 642.09 | 386.654 | 2500 | 12 | 100 | 0.9900990099 | 80 | 500 | 0.1996007984 | 107.7 | -3.599 | 0.2043333 | 4.883 |  |  | 8.963 | 4.62 | 8.291 | 26.60062
925 | Dlin-MC3-DMA | DDAB | 1 | 0 | 12.73 | 0 | 0 | 0 | 36 | 0 | 551 | 642.09 | 386.654 | 2500 | 4 | 50 | 1.960784314 | 20 | 500 | 0.1996007984 | 180.5667 | 10.9 | 0.5006667 | 2.565 |  |  | 5.825 | 4.388 | 1.609 | 26.44552
926 | Dlin-MC3-DMA | DDAB | 1 | 0 | 12.73 | 0 | 0 | 0 | 36 | 0 | 551 | 642.09 | 386.654 | 2500 | 8 | 50 | 1.960784314 | 20 | 500 | 0.1996007984 | 365.4333 | 10.6 | 0.6613333 | 1.099 |  |  | 5.257 | 3.418 | 1.386 | 52.89103
927 | Dlin-MC3-DMA | DDAB | 1 | 0 | 12.73 | 0 | 0 | 0 | 36 | 0 | 551 | 642.09 | 386.654 | 2500 | 12 | 50 | 1.960784314 | 20 | 500 | 0.1996007984 | 248 | 9.493333 | 0.6956667 | 3.466 |  |  | 7.586 | 3.97 | 4.143 | 79.33655
928 | Dlin-MC3-DMA | DDAB | 1 | 0 | 12.73 | 0 | 0 | 0 | 36 | 0 | 551 | 642.09 | 386.654 | 2500 | 4 | 50 | 1.960784314 | 40 | 500 | 0.1996007984 | 172.9 | 8.536667 | 0.3163333 | 0.693 |  |  | 6.331 | 3.555 | 1.386 | 14.71935
929 | Dlin-MC3-DMA | DDAB | 1 | 0 | 12.73 | 0 | 0 | 0 | 36 | 0 | 551 | 642.09 | 386.654 | 2500 | 8 | 50 | 1.960784314 | 40 | 500 | 0.1996007984 | 177.5667 | 9.536667 | 0.327 | 1.099 |  |  | 8.378 | 4.29 | 2.303 | 29.4387
930 | Dlin-MC3-DMA | DDAB | 1 | 0 | 12.73 | 0 | 0 | 0 | 36 | 0 | 551 | 642.09 | 386.654 | 2500 | 12 | 50 | 1.960784314 | 40 | 500 | 0.1996007984 | 151.3333 | -2.658333 | 0.3296667 | 2.197 |  |  | 8.577 | 3.401 | 5.811 | 44.15804
931 | Dlin-MC3-DMA | DDAB | 1 | 0 | 12.73 | 0 | 0 | 0 | 36 | 0 | 551 | 642.09 | 386.654 | 2500 | 4 | 50 | 1.960784314 | 60 | 500 | 0.1996007984 | 160.6 | -5.226667 | 0.1903333 | 1.386 |  |  | 8.74 | 3.296 | 3.296 | 10.81063
932 | Dlin-MC3-DMA | DDAB | 1 | 0 | 12.73 | 0 | 0 | 0 | 36 | 0 | 551 | 642.09 | 386.654 | 2500 | 8 | 50 | 1.960784314 | 60 | 500 | 0.1996007984 | 158.3 | -1.371333 | 0.2186667 | 1.099 |  |  | 8.061 | 3.714 | 3.401 | 21.62125
933 | Dlin-MC3-DMA | DDAB | 1 | 0 | 12.73 | 0 | 0 | 0 | 36 | 0 | 551 | 642.09 | 386.654 | 2500 | 12 | 50 | 1.960784314 | 60 | 500 | 0.1996007984 | 132.8 | 2.146667 | 0.2343333 | 5.165 |  |  | 10.683 | 3.135 | 5.263 | 32.43188
934 | Dlin-MC3-DMA | DDAB | 1 | 0 | 12.73 | 0 | 0 | 0 | 36 | 0 | 551 | 642.09 | 386.654 | 2500 | 4 | 50 | 1.960784314 | 80 | 500 | 0.1996007984 | 230.8333 | -12.03 | 0.2383333 | 2.833 |  |  | 6.98 | 4.22 | 2.565 | 8.856264
935 | Dlin-MC3-DMA | DDAB | 1 | 0 | 12.73 | 0 | 0 | 0 | 36 | 0 | 551 | 642.09 | 386.654 | 2500 | 8 | 50 | 1.960784314 | 80 | 500 | 0.1996007984 | 122.1333 | 6.88 | 0.2056667 | 2.833 |  |  | 7.25 | 4.483 | 3.664 | 17.71253
936 | Dlin-MC3-DMA | DDAB | 1 | 0 | 12.73 | 0 | 0 | 0 | 36 | 0 | 551 | 642.09 | 386.654 | 2500 | 12 | 50 | 1.960784314 | 80 | 500 | 0.1996007984 | 115.7667 | -5.71 | 0.2496667 | 6.05 |  |  | 9.784 | 5.043 | 7.513 | 26.56879
937 | Dlin-MC3-DMA | DDAB | 1 | 0 | 12.73 | 0 | 0 | 0 | 36 | 0 | 551 | 642.09 | 386.654 | 2500 | 4 | 10 | 9.090909091 | 20 | 500 | 0.1996007984 | 164.7 | 9.616667 | 0.4323333 | 2.639 |  |  | 6.843 | 4.779 | 2.485 | 26.36758
938 | Dlin-MC3-DMA | DDAB | 1 | 0 | 12.73 | 0 | 0 | 0 | 36 | 0 | 551 | 642.09 | 386.654 | 2500 | 8 | 10 | 9.090909091 | 20 | 500 | 0.1996007984 | 498.1667 | 10.49333 | 0.3946667 | 3.664 |  |  | 7.814 | 3.701 | 3.434 | 52.73515
939 | Dlin-MC3-DMA | DDAB | 1 | 0 | 12.73 | 0 | 0 | 0 | 36 | 0 | 551 | 642.09 | 386.654 | 2500 | 12 | 10 | 9.090909091 | 20 | 500 | 0.1996007984 | 212.7667 | 9.68 | 0.7006667 | 1.386 |  |  | 5.899 | 3.942 | 1.609 | 79.10273
940 | Dlin-MC3-DMA | DDAB | 1 | 0 | 12.73 | 0 | 0 | 0 | 36 | 0 | 551 | 642.09 | 386.654 | 2500 | 4 | 10 | 9.090909091 | 40 | 500 | 0.1996007984 | 185.4667 | 8.14 | 0.308 | 1.946 |  |  | 6.747 | 3.882 | 1.946 | 14.64141
941 | Dlin-MC3-DMA | DDAB | 1 | 0 | 12.73 | 0 | 0 | 0 | 36 | 0 | 551 | 642.09 | 386.654 | 2500 | 8 | 10 | 9.090909091 | 40 | 500 | 0.1996007984 | 163.3333 | 13.96667 | 0.3163333 | 2.639 |  |  | 7.441 | 3.296 | 3.434 | 29.28282
942 | Dlin-MC3-DMA | DDAB | 1 | 0 | 12.73 | 0 | 0 | 0 | 36 | 0 | 551 | 642.09 | 386.654 | 2500 | 12 | 10 | 9.090909091 | 40 | 500 | 0.1996007984 | 149.6667 | 5.79 | 0.19 | 3.807 |  |  | 9.656 | 2.918 | 7.329 | 43.92423
943 | Dlin-MC3-DMA | DDAB | 1 | 0 | 12.73 | 0 | 0 | 0 | 36 | 0 | 551 | 642.09 | 386.654 | 2500 | 4 | 10 | 9.090909091 | 60 | 500 | 0.1996007984 | 154.3333 | -0.5443333 | 0.2246667 | 2.773 |  |  | 7.889 | 4.111 | 2.773 | 10.73269
944 | Dlin-MC3-DMA | DDAB | 1 | 0 | 12.73 | 0 | 0 | 0 | 36 | 0 | 551 | 642.09 | 386.654 | 2500 | 8 | 10 | 9.090909091 | 60 | 500 | 0.1996007984 | 137.2667 | 2.826667 | 0.2443333 | 4.06 |  |  | 8.529 | 3.664 | 5.13 | 21.46537
945 | Dlin-MC3-DMA | DDAB | 1 | 0 | 12.73 | 0 | 0 | 0 | 36 | 0 | 551 | 642.09 | 386.654 | 2500 | 12 | 10 | 9.090909091 | 60 | 500 | 0.1996007984 | 117.2333 | 1.908667 | 0.2586667 | 5.565 |  |  | 9.988 | 4.718 | 8.632 | 32.19806
946 | Dlin-MC3-DMA | DDAB | 1 | 0 | 12.73 | 0 | 0 | 0 | 36 | 0 | 551 | 642.09 | 386.654 | 2500 | 4 | 10 | 9.090909091 | 80 | 500 | 0.1996007984 | 255.5 | -5.39 | 0.361 | 4.956 |  |  | 6.014 | 2.89 | 2.197 | 8.778326
947 | Dlin-MC3-DMA | DDAB | 1 | 0 | 12.73 | 0 | 0 | 0 | 36 | 0 | 551 | 642.09 | 386.654 | 2500 | 8 | 10 | 9.090909091 | 80 | 500 | 0.1996007984 | 110.3667 | 10.8 | 0.1943333 | 5.991 |  |  | 7.553 | 3.922 | 5.442 | 17.55665
948 | Dlin-MC3-DMA | DDAB | 1 | 0 | 12.73 | 0 | 0 | 0 | 36 | 0 | 551 | 642.09 | 386.654 | 2500 | 12 | 10 | 9.090909091 | 80 | 500 | 0.1996007984 | 112.2667 | 32.86667 | 0.1853333 | 6.834 |  |  | 8.397 | 5.091 | 8.333 | 26.33498
949 | Dlin-MC3-DMA | DDAB | 1 | 0 | 12.73 | 0 | 0 | 0 | 36 | 0 | 551 | 642.09 | 386.654 | 2500 | 4 | 1 | 50 | 20 | 500 | 0.1996007984 | 194.9 | 14.7 | 0.444 | 5.945 |  |  | 9.262 | 7.45 | 7.622 | 25.92041
950 | Dlin-MC3-DMA | DDAB | 1 | 0 | 12.73 | 0 | 0 | 0 | 36 | 0 | 551 | 642.09 | 386.654 | 2500 | 8 | 1 | 50 | 20 | 500 | 0.1996007984 | 197.3 | 14.16667 | 0.518 | 2.485 |  |  | 8.026 | 5.956 | 7.174 | 51.84082
951 | Dlin-MC3-DMA | DDAB | 1 | 0 | 12.73 | 0 | 0 | 0 | 36 | 0 | 551 | 642.09 | 386.654 | 2500 | 12 | 1 | 50 | 20 | 500 | 0.1996007984 | 175.9 | 17.73333 | 0.469 | 1.099 |  |  | 8.497 | 4.973 | 6.531 | 77.76122
952 | Dlin-MC3-DMA | DDAB | 1 | 0 | 12.73 | 0 | 0 | 0 | 36 | 0 | 551 | 642.09 | 386.654 | 2500 | 4 | 1 | 50 | 40 | 500 | 0.1996007984 | 195.9 | 19.6 | 0.2813333 | 5.545 |  |  | 10.271 | 6.488 | 9.457 | 14.19424
953 | Dlin-MC3-DMA | DDAB | 1 | 0 | 12.73 | 0 | 0 | 0 | 36 | 0 | 551 | 642.09 | 386.654 | 2500 | 8 | 1 | 50 | 40 | 500 | 0.1996007984 | 140.6333 | 21.26667 | 0.2476667 | 3.892 |  |  | 9.743 | 5.903 | 8.087 | 28.38848
954 | Dlin-MC3-DMA | DDAB | 1 | 0 | 12.73 | 0 | 0 | 0 | 36 | 0 | 551 | 642.09 | 386.654 | 2500 | 12 | 1 | 50 | 40 | 500 | 0.1996007984 | 185.2 | 14.2 | 0.2683333 | 1.946 |  |  | 9.032 | 5.768 | 7.243 | 42.58272
955 | Dlin-MC3-DMA | DDAB | 1 | 0 | 12.73 | 0 | 0 | 0 | 36 | 0 | 551 | 642.09 | 386.654 | 2500 | 4 | 1 | 50 | 60 | 500 | 0.1996007984 | 213.6 | 14.26667 | 0.21 | 5.328 |  |  | 10.253 | 6.125 | 9.082 | 10.28552
956 | Dlin-MC3-DMA | DDAB | 1 | 0 | 12.73 | 0 | 0 | 0 | 36 | 0 | 551 | 642.09 | 386.654 | 2500 | 8 | 1 | 50 | 60 | 500 | 0.1996007984 | 150.9333 | 15.46667 | 0.205 | 4.585 |  |  | 10.033 | 6.158 | 7.272 | 20.57104
957 | Dlin-MC3-DMA | DDAB | 1 | 0 | 12.73 | 0 | 0 | 0 | 36 | 0 | 551 | 642.09 | 386.654 | 2500 | 12 | 1 | 50 | 60 | 500 | 0.1996007984 | 150.2333 | 15.53333 | 0.2346667 | 2.197 |  |  | 7.97 | 5.833 | 7.319 | 30.85655
958 | Dlin-MC3-DMA | DDAB | 1 | 0 | 12.73 | 0 | 0 | 0 | 36 | 0 | 551 | 642.09 | 386.654 | 2500 | 4 | 1 | 50 | 80 | 500 | 0.1996007984 | 300.9667 | -0.805 | 0.3886667 | 6.131 |  |  | 8.452 | 3.75 | 8.46 | 8.331157
959 | Dlin-MC3-DMA | DDAB | 1 | 0 | 12.73 | 0 | 0 | 0 | 36 | 0 | 551 | 642.09 | 386.654 | 2500 | 8 | 1 | 50 | 80 | 500 | 0.1996007984 | 133.4 | 22.93333 | 0.2166667 | 6.138 |  |  | 9.411 | 4.8 | 8.349 | 16.66231
960 | Dlin-MC3-DMA | DDAB | 1 | 0 | 12.73 | 0 | 0 | 0 | 36 | 0 | 551 | 642.09 | 386.654 | 2500 | 12 | 1 | 50 | 80 | 500 | 0.1996007984 | 153.8667 | 38.2 | 0.301 | 5.79 |  |  | 8.308 | 6.642 | 7.618 | 24.99347
961 | Dlin-MC3-DMA | DDAB | 1 | 0 | 12.73 | 0 | 0 | 0 | 36 | 0 | 551 | 642.09 | 386.654 | 2500 | 4 | 200 | 0.4975124378 | 20 | 100 | 0.9900990099 | 163.7333 | 1.65 | 0.5236667 | 2.773 |  |  | 6.507 | 4.977 | 2.89 | 27.2634
962 | Dlin-MC3-DMA | DDAB | 1 | 0 | 12.73 | 0 | 0 | 0 | 36 | 0 | 551 | 642.09 | 386.654 | 2500 | 8 | 200 | 0.4975124378 | 20 | 100 | 0.9900990099 | 169.7667 | -1.823333 | 0.279 | 2.197 |  |  | 7.799 | 4.887 | 3.526 | 54.52679
963 | Dlin-MC3-DMA | DDAB | 1 | 0 | 12.73 | 0 | 0 | 0 | 36 | 0 | 551 | 642.09 | 386.654 | 2500 | 12 | 200 | 0.4975124378 | 20 | 100 | 0.9900990099 | 196.0333 | -0.1584667 | 0.5043333 | 1.099 |  |  | 6.77 | 3.314 | 2.833 | 81.79019
964 | Dlin-MC3-DMA | DDAB | 1 | 0 | 12.73 | 0 | 0 | 0 | 36 | 0 | 551 | 642.09 | 386.654 | 2500 | 4 | 200 | 0.4975124378 | 40 | 100 | 0.9900990099 | 190.9667 | 4.643333 | 0.3716667 | 4.078 |  |  | 10.534 | 5.572 | 7.83 | 15.03605
965 | Dlin-MC3-DMA | DDAB | 1 | 0 | 12.73 | 0 | 0 | 0 | 36 | 0 | 551 | 642.09 | 386.654 | 2500 | 8 | 200 | 0.4975124378 | 40 | 100 | 0.9900990099 | 181.9 | 1.453333 | 0.4966667 | 2.398 |  |  | 9.481 | 5.193 | 5.645 | 30.0721
966 | Dlin-MC3-DMA | DDAB | 1 | 0 | 12.73 | 0 | 0 | 0 | 36 | 0 | 551 | 642.09 | 386.654 | 2500 | 12 | 200 | 0.4975124378 | 40 | 100 | 0.9900990099 | 170.2667 | 2.91 | 0.446 | 4.595 |  |  | 11.126 | 5.675 | 5.878 | 45.10815
967 | Dlin-MC3-DMA | DDAB | 1 | 0 | 12.73 | 0 | 0 | 0 | 36 | 0 | 551 | 642.09 | 386.654 | 2500 | 4 | 200 | 0.4975124378 | 60 | 100 | 0.9900990099 | 159.0667 | 7.4 | 0.2723333 | 0.693 |  |  | 9.262 | 4.174 | 4.407 | 10.96027
968 | Dlin-MC3-DMA | DDAB | 1 | 0 | 12.73 | 0 | 0 | 0 | 36 | 0 | 551 | 642.09 | 386.654 | 2500 | 8 | 200 | 0.4975124378 | 60 | 100 | 0.9900990099 | 140.5333 | 6.18 | 0.2576667 | 2.996 |  |  | 8.937 | 4.234 | 4.86 | 21.92054
969 | Dlin-MC3-DMA | DDAB | 1 | 0 | 12.73 | 0 | 0 | 0 | 36 | 0 | 551 | 642.09 | 386.654 | 2500 | 12 | 200 | 0.4975124378 | 60 | 100 | 0.9900990099 | 127.2667 | 8.59 | 0.2486667 | 4.836 |  |  | 10.675 | 4.29 | 7.455 | 32.8808
970 | Dlin-MC3-DMA | DDAB | 1 | 0 | 12.73 | 0 | 0 | 0 | 36 | 0 | 551 | 642.09 | 386.654 | 2500 | 4 | 200 | 0.4975124378 | 80 | 100 | 0.9900990099 | 131.1667 | 8.573333 | 0.2353333 | 5.257 |  |  | 8.895 | 4.585 | 6.492 | 8.922376
971 | Dlin-MC3-DMA | DDAB | 1 | 0 | 12.73 | 0 | 0 | 0 | 36 | 0 | 551 | 642.09 | 386.654 | 2500 | 8 | 200 | 0.4975124378 | 80 | 100 | 0.9900990099 | 128.2 | 1.683333 | 0.279 | 5.922 |  |  | 8.827 | 5.085 | 6.987 | 17.84475
972 | Dlin-MC3-DMA | DDAB | 1 | 0 | 12.73 | 0 | 0 | 0 | 36 | 0 | 551 | 642.09 | 386.654 | 2500 | 12 | 200 | 0.4975124378 | 80 | 100 | 0.9900990099 | 125.3333 | 2.076667 | 0.2896667 | 4.787 |  |  | 8.81 | 4.959 | 7.709 | 26.76713
973 | Dlin-MC3-DMA | DDAB | 1 | 0 | 12.73 | 0 | 0 | 0 | 36 | 0 | 551 | 642.09 | 386.654 | 2500 | 4 | 100 | 0.9900990099 | 20 | 100 | 0.9900990099 | 171.9333 | -0.481 | 0.5243333 | 3.761 |  |  | 8.432 | 5.33 | 5.004 | 27.25801
974 | Dlin-MC3-DMA | DDAB | 1 | 0 | 12.73 | 0 | 0 | 0 | 36 | 0 | 551 | 642.09 | 386.654 | 2500 | 8 | 100 | 0.9900990099 | 20 | 100 | 0.9900990099 | 150.5667 | 1.207667 | 0.4713333 | 1.099 |  |  | 5.118 | 2.996 | 1.386 | 54.51602
975 | Dlin-MC3-DMA | DDAB | 1 | 0 | 12.73 | 0 | 0 | 0 | 36 | 0 | 551 | 642.09 | 386.654 | 2500 | 12 | 100 | 0.9900990099 | 20 | 100 | 0.9900990099 | 136.6667 | -0.2377333 | 0.332 | 2.398 |  |  | 7.492 | 4.425 | 3.829 | 81.77404
976 | Dlin-MC3-DMA | DDAB | 1 | 0 | 12.73 | 0 | 0 | 0 | 36 | 0 | 551 | 642.09 | 386.654 | 2500 | 4 | 100 | 0.9900990099 | 40 | 100 | 0.9900990099 | 204.2333 | -0.1176667 | 0.537 | 2.708 |  |  | 8.432 | 5.765 | 4.234 | 15.03067
977 | Dlin-MC3-DMA | DDAB | 1 | 0 | 12.73 | 0 | 0 | 0 | 36 | 0 | 551 | 642.09 | 386.654 | 2500 | 8 | 100 | 0.9900990099 | 40 | 100 | 0.9900990099 | 171.6333 | 6.66 | 0.404 | 1.099 |  |  | 8.012 | 4.659 | 1.386 | 30.06133
978 | Dlin-MC3-DMA | DDAB | 1 | 0 | 12.73 | 0 | 0 | 0 | 36 | 0 | 551 | 642.09 | 386.654 | 2500 | 12 | 100 | 0.9900990099 | 40 | 100 | 0.9900990099 | 196.8 | 10.83333 | 0.6423333 | 1.792 |  |  | 8.443 | 5.659 | 5.069 | 45.092
979 | Dlin-MC3-DMA | DDAB | 1 | 0 | 12.73 | 0 | 0 | 0 | 36 | 0 | 551 | 642.09 | 386.654 | 2500 | 4 | 100 | 0.9900990099 | 60 | 100 | 0.9900990099 | 153.2333 | 7.173333 | 0.228 | 2.996 |  |  | 8.493 | 1.792 | 1.792 | 10.95488
980 | Dlin-MC3-DMA | DDAB | 1 | 0 | 12.73 | 0 | 0 | 0 | 36 | 0 | 551 | 642.09 | 386.654 | 2500 | 8 | 100 | 0.9900990099 | 60 | 100 | 0.9900990099 | 110.4333 | 4.58 | 0.225 | 3.784 |  |  | 9.694 | 5.316 | 6.724 | 21.90977
981 | Dlin-MC3-DMA | DDAB | 1 | 0 | 12.73 | 0 | 0 | 0 | 36 | 0 | 551 | 642.09 | 386.654 | 2500 | 12 | 100 | 0.9900990099 | 60 | 100 | 0.9900990099 | 143.0667 | 6.5 | 0.1883333 | 3.219 |  |  | 9.21 | 4.554 | 6.057 | 32.86465
982 | Dlin-MC3-DMA | DDAB | 1 | 0 | 12.73 | 0 | 0 | 0 | 36 | 0 | 551 | 642.09 | 386.654 | 2500 | 4 | 100 | 0.9900990099 | 80 | 100 | 0.9900990099 | 134.9333 | 8.523333 | 0.235 | 3.045 |  |  | 8.916 | 4.62 | 5.308 | 8.916992
983 | Dlin-MC3-DMA | DDAB | 1 | 0 | 12.73 | 0 | 0 | 0 | 36 | 0 | 551 | 642.09 | 386.654 | 2500 | 8 | 100 | 0.9900990099 | 80 | 100 | 0.9900990099 | 120.1333 | 4.36 | 0.319 | 1.099 |  |  | 7.981 | 3.135 | 2.996 | 17.83398
984 | Dlin-MC3-DMA | DDAB | 1 | 0 | 12.73 | 0 | 0 | 0 | 36 | 0 | 551 | 642.09 | 386.654 | 2500 | 12 | 100 | 0.9900990099 | 80 | 100 | 0.9900990099 | 102.2967 | 1.221 | 0.3663333 | 4.143 |  |  | 7.909 | 5.124 | 6.967 | 26.75098
985 | Dlin-MC3-DMA | DDAB | 1 | 0 | 12.73 | 0 | 0 | 0 | 36 | 0 | 551 | 642.09 | 386.654 | 2500 | 4 | 50 | 1.960784314 | 20 | 100 | 0.9900990099 | 122.2333 | -0.675 | 0.363 | 3.367 |  |  | 7.2 | 5.432 | 4.174 | 27.2474
986 | Dlin-MC3-DMA | DDAB | 1 | 0 | 12.73 | 0 | 0 | 0 | 36 | 0 | 551 | 642.09 | 386.654 | 2500 | 8 | 50 | 1.960784314 | 20 | 100 | 0.9900990099 | 216 | -0.1802333 | 0.552 | 1.792 |  |  | 6.86 | 4.227 | 3.178 | 54.4948
987 | Dlin-MC3-DMA | DDAB | 1 | 0 | 12.73 | 0 | 0 | 0 | 36 | 0 | 551 | 642.09 | 386.654 | 2500 | 12 | 50 | 1.960784314 | 20 | 100 | 0.9900990099 | 126.4667 | 3.94 | 0.3923333 | 4.317 |  |  | 8.49 | 5.398 | 5.247 | 81.7422
988 | Dlin-MC3-DMA | DDAB | 1 | 0 | 12.73 | 0 | 0 | 0 | 36 | 0 | 551 | 642.09 | 386.654 | 2500 | 4 | 50 | 1.960784314 | 40 | 100 | 0.9900990099 | 189.7333 | 5.51 | 0.3363333 | 4.984 |  |  | 10.396 | 6.183 | 7.829 | 15.02005
989 | Dlin-MC3-DMA | DDAB | 1 | 0 | 12.73 | 0 | 0 | 0 | 36 | 0 | 551 | 642.09 | 386.654 | 2500 | 8 | 50 | 1.960784314 | 40 | 100 | 0.9900990099 | 174.6 | 2.436667 | 0.402 | 1.609 |  |  | 7.986 | 4.749 | 2.773 | 30.04011
990 | Dlin-MC3-DMA | DDAB | 1 | 0 | 12.73 | 0 | 0 | 0 | 36 | 0 | 551 | 642.09 | 386.654 | 2500 | 12 | 50 | 1.960784314 | 40 | 100 | 0.9900990099 | 159.8667 | 7.05 | 0.449 | 4.796 |  |  | 9.304 | 6.373 | 6.653 | 45.06016
991 | Dlin-MC3-DMA | DDAB | 1 | 0 | 12.73 | 0 | 0 | 0 | 36 | 0 | 551 | 642.09 | 386.654 | 2500 | 4 | 50 | 1.960784314 | 60 | 100 | 0.9900990099 | 140.7 | 7.98 | 0.195 | 5.71 |  |  | 11.569 | 6.084 | 8.642 | 10.94427
992 | Dlin-MC3-DMA | DDAB | 1 | 0 | 12.73 | 0 | 0 | 0 | 36 | 0 | 551 | 642.09 | 386.654 | 2500 | 8 | 50 | 1.960784314 | 60 | 100 | 0.9900990099 | 139.5333 | 8.23 | 0.1843333 | 3.178 |  |  | 9.619 | 4.736 | 4.796 | 21.88855
993 | Dlin-MC3-DMA | DDAB | 1 | 0 | 12.73 | 0 | 0 | 0 | 36 | 0 | 551 | 642.09 | 386.654 | 2500 | 12 | 50 | 1.960784314 | 60 | 100 | 0.9900990099 | 151.2 | 7.35 | 0.308 | 4.82 |  |  | 10.938 | 5.316 | 7.592 | 32.83282
994 | Dlin-MC3-DMA | DDAB | 1 | 0 | 12.73 | 0 | 0 | 0 | 36 | 0 | 551 | 642.09 | 386.654 | 2500 | 4 | 50 | 1.960784314 | 80 | 100 | 0.9900990099 | 127.9667 | 8.526667 | 0.211 | 4.466 |  |  | 9.043 | 5.438 | 7.25 | 8.906382
995 | Dlin-MC3-DMA | DDAB | 1 | 0 | 12.73 | 0 | 0 | 0 | 36 | 0 | 551 | 642.09 | 386.654 | 2500 | 8 | 50 | 1.960784314 | 80 | 100 | 0.9900990099 | 114.8333 | 4.426667 | 0.408 | 4.078 |  |  | 9.182 | 5.375 | 7.858 | 17.81276
996 | Dlin-MC3-DMA | DDAB | 1 | 0 | 12.73 | 0 | 0 | 0 | 36 | 0 | 551 | 642.09 | 386.654 | 2500 | 12 | 50 | 1.960784314 | 80 | 100 | 0.9900990099 | 91.54 | 4.913333 | 0.4113333 | 0 |  |  | 8.493 | 3.597 | 3.466 | 26.71915
997 | Dlin-MC3-DMA | DDAB | 1 | 0 | 12.73 | 0 | 0 | 0 | 36 | 0 | 551 | 642.09 | 386.654 | 2500 | 4 | 10 | 9.090909091 | 20 | 100 | 0.9900990099 | 113.9667 | 4.576667 | 0.287 | 3.199 |  |  | 7.911 | 5.741 | 1.946 | 27.16946
998 | Dlin-MC3-DMA | DDAB | 1 | 0 | 12.73 | 0 | 0 | 0 | 36 | 0 | 551 | 642.09 | 386.654 | 2500 | 8 | 10 | 9.090909091 | 20 | 100 | 0.9900990099 | 283.5667 | 1.78 | 0.667 | 3.135 |  |  | 8.459 | 5.121 | 3.871 | 54.33893
999 | Dlin-MC3-DMA | DDAB | 1 | 0 | 12.73 | 0 | 0 | 0 | 36 | 0 | 551 | 642.09 | 386.654 | 2500 | 12 | 10 | 9.090909091 | 20 | 100 | 0.9900990099 | 143.6333 | 6.03 | 0.5983333 | 3.597 |  |  | 8.877 | 6.043 | 6.286 | 81.50839
1000 | Dlin-MC3-DMA | DDAB | 1 | 0 | 12.73 | 0 | 0 | 0 | 36 | 0 | 551 | 642.09 | 386.654 | 2500 | 4 | 10 | 9.090909091 | 40 | 100 | 0.9900990099 | 131.7 | 5.266667 | 0.3763333 | 4.595 |  |  | 11.044 | 6.591 | 8.126 | 14.94212
1001 | Dlin-MC3-DMA | DDAB | 1 | 0 | 12.73 | 0 | 0 | 0 | 36 | 0 | 551 | 642.09 | 386.654 | 2500 | 8 | 10 | 9.090909091 | 40 | 100 | 0.9900990099 | 146.2667 | 4.823333 | 0.3903333 | 3.332 |  |  | 10.247 | 5.984 | 5.081 | 29.88423
1002 | Dlin-MC3-DMA | DDAB | 1 | 0 | 12.73 | 0 | 0 | 0 | 36 | 0 | 551 | 642.09 | 386.654 | 2500 | 12 | 10 | 9.090909091 | 40 | 100 | 0.9900990099 | 124.9667 | 4.396667 | 0.3583333 | 4.197 |  |  | 10.61 | 6.327 | 6.4 | 44.82635
1003 | Dlin-MC3-DMA | DDAB | 1 | 0 | 12.73 | 0 | 0 | 0 | 36 | 0 | 551 | 642.09 | 386.654 | 2500 | 4 | 10 | 9.090909091 | 60 | 100 | 0.9900990099 | 133.3 | 5.976667 | 0.2076667 | 5.382 |  |  | 12.772 | 6.848 | 9.665 | 10.86633
1004 | Dlin-MC3-DMA | DDAB | 1 | 0 | 12.73 | 0 | 0 | 0 | 36 | 0 | 551 | 642.09 | 386.654 | 2500 | 8 | 10 | 9.090909091 | 60 | 100 | 0.9900990099 | 147.6667 | 7 | 0.244 | 3.951 |  |  | 11.63 | 5.849 | 8.729 | 21.73267
1005 | Dlin-MC3-DMA | DDAB | 1 | 0 | 12.73 | 0 | 0 | 0 | 36 | 0 | 551 | 642.09 | 386.654 | 2500 | 12 | 10 | 9.090909091 | 60 | 100 | 0.9900990099 | 128.9333 | 5.493333 | 0.2826667 | 4.449 |  |  | 12.076 | 5.316 | 9.251 | 32.599
1006 | Dlin-MC3-DMA | DDAB | 1 | 0 | 12.73 | 0 | 0 | 0 | 36 | 0 | 551 | 642.09 | 386.654 | 2500 | 4 | 10 | 9.090909091 | 80 | 100 | 0.9900990099 | 129.7 | 8.37 | 0.2356667 | 5.468 |  |  | 9.387 | 5.57 | 8.065 | 8.828444
1007 | Dlin-MC3-DMA | DDAB | 1 | 0 | 12.73 | 0 | 0 | 0 | 36 | 0 | 551 | 642.09 | 386.654 | 2500 | 8 | 10 | 9.090909091 | 80 | 100 | 0.9900990099 | 88.21333 | 2.646667 | 0.3153333 | 4.86 |  |  | 9.887 | 4.792 | 8.837 | 17.65689
1008 | Dlin-MC3-DMA | DDAB | 1 | 0 | 12.73 | 0 | 0 | 0 | 36 | 0 | 551 | 642.09 | 386.654 | 2500 | 12 | 10 | 9.090909091 | 80 | 100 | 0.9900990099 | 86.61 | 5.016667 | 0.3216667 | 4.407 |  |  | 9.975 | 4.419 | 6.43 | 26.48533
1009 | Dlin-MC3-DMA | DDAB | 1 | 0 | 12.73 | 0 | 0 | 0 | 36 | 0 | 551 | 642.09 | 386.654 | 2500 | 4 | 1 | 50 | 20 | 100 | 0.9900990099 | 97.09667 | 3.523333 | 0.3233333 | 5.911 |  |  | 9.829 | 5.836 | 8.74 | 26.72229
1010 | Dlin-MC3-DMA | DDAB | 1 | 0 | 12.73 | 0 | 0 | 0 | 36 | 0 | 551 | 642.09 | 386.654 | 2500 | 8 | 1 | 50 | 20 | 100 | 0.9900990099 | 125.0333 | 8.636667 | 0.3416667 | 5.753 |  |  | 9.455 | 6.026 | 6.714 | 53.44459
1011 | Dlin-MC3-DMA | DDAB | 1 | 0 | 12.73 | 0 | 0 | 0 | 36 | 0 | 551 | 642.09 | 386.654 | 2500 | 12 | 1 | 50 | 20 | 100 | 0.9900990099 | 150.1 | 7.9 | 0.3896667 | 4.564 |  |  | 8.829 | 6.306 | 5.841 | 80.16688
1012 | Dlin-MC3-DMA | DDAB | 1 | 0 | 12.73 | 0 | 0 | 0 | 36 | 0 | 551 | 642.09 | 386.654 | 2500 | 4 | 1 | 50 | 40 | 100 | 0.9900990099 | 116 | 5.51 | 0.189 | 4.949 |  |  | 10.177 | 4.7 | 8.518 | 14.49495
1013 | Dlin-MC3-DMA | DDAB | 1 | 0 | 12.73 | 0 | 0 | 0 | 36 | 0 | 551 | 642.09 | 386.654 | 2500 | 8 | 1 | 50 | 40 | 100 | 0.9900990099 | 120.9333 | 7.95 | 0.2456667 | 5.014 |  |  | 9.479 | 4.691 | 7.827 | 28.9899
1014 | Dlin-MC3-DMA | DDAB | 1 | 0 | 12.73 | 0 | 0 | 0 | 36 | 0 | 551 | 642.09 | 386.654 | 2500 | 12 | 1 | 50 | 40 | 100 | 0.9900990099 | 140.9333 | 10.19 | 0.236 | 5.485 |  |  | 10.128 | 4.741 | 7.188 | 43.48484
1015 | Dlin-MC3-DMA | DDAB | 1 | 0 | 12.73 | 0 | 0 | 0 | 36 | 0 | 551 | 642.09 | 386.654 | 2500 | 4 | 1 | 50 | 60 | 100 | 0.9900990099 | 154.5 | 8.826667 | 0.208 | 5.024 |  |  | 9.97 | 4.182 | 8.653 | 10.41917
1016 | Dlin-MC3-DMA | DDAB | 1 | 0 | 12.73 | 0 | 0 | 0 | 36 | 0 | 551 | 642.09 | 386.654 | 2500 | 8 | 1 | 50 | 60 | 100 | 0.9900990099 | 149.3333 | 10.71 | 0.211 | 5.011 |  |  | 9.098 | 5.447 | 7.354 | 20.83833
1017 | Dlin-MC3-DMA | DDAB | 1 | 0 | 12.73 | 0 | 0 | 0 | 36 | 0 | 551 | 642.09 | 386.654 | 2500 | 12 | 1 | 50 | 60 | 100 | 0.9900990099 | 146.9667 | 14.23333 | 0.2536667 | 5.368 |  |  | 9.097 | 4.527 | 7.583 | 31.2575
1018 | Dlin-MC3-DMA | DDAB | 1 | 0 | 12.73 | 0 | 0 | 0 | 36 | 0 | 551 | 642.09 | 386.654 | 2500 | 4 | 1 | 50 | 80 | 100 | 0.9900990099 | 172.9667 | 13.56667 | 0.1996667 | 5.589 |  |  | 8.639 | 3.98 | 8.373 | 8.381275
1019 | Dlin-MC3-DMA | DDAB | 1 | 0 | 12.73 | 0 | 0 | 0 | 36 | 0 | 551 | 642.09 | 386.654 | 2500 | 8 | 1 | 50 | 80 | 100 | 0.9900990099 | 95.48333 | 18.53333 | 0.2856667 | 6.152 |  |  | 8.304 | 4.382 | 8.793 | 16.76255
1020 | Dlin-MC3-DMA | DDAB | 1 | 0 | 12.73 | 0 | 0 | 0 | 36 | 0 | 551 | 642.09 | 386.654 | 2500 | 12 | 1 | 50 | 80 | 100 | 0.9900990099 | 97.44333 | 18.13333 | 0.335 | 5.685 |  |  | 8.427 | 6.143 | 7.014 | 25.14382
1021 | Dlin-MC3-DMA | DDAB | 1 | 0 | 12.73 | 0 | 0 | 0 | 36 | 0 | 551 | 642.09 | 386.654 | 2500 | 4 | 200 | 0.4975124378 | 20 | 10 | 9.090909091 | 280.2667 | -2.143333 | 0.666 | 1.253 |  |  | 4.58 | 1.609 | 1.386 | 35.48091
1022 | Dlin-MC3-DMA | DDAB | 1 | 0 | 12.73 | 0 | 0 | 0 | 36 | 0 | 551 | 642.09 | 386.654 | 2500 | 8 | 200 | 0.4975124378 | 20 | 10 | 9.090909091 | 135.4333 | -1.52 | 0.4263333 | 0.916 |  |  | 5.493 | 1.386 | 1.386 | 70.96181
1023 | Dlin-MC3-DMA | DDAB | 1 | 0 | 12.73 | 0 | 0 | 0 | 36 | 0 | 551 | 642.09 | 386.654 | 2500 | 12 | 200 | 0.4975124378 | 20 | 10 | 9.090909091 | 172.7667 | -0.768 | 0.7083333 | 0.693 |  |  | 3.611 | 1.253 | 1.386 | 106.4427
1024 | Dlin-MC3-DMA | DDAB | 1 | 0 | 12.73 | 0 | 0 | 0 | 36 | 0 | 551 | 642.09 | 386.654 | 2500 | 4 | 200 | 0.4975124378 | 40 | 10 | 9.090909091 | 161.0333 | -1.302667 | 0.731 | 0.693 |  |  | 5.19 | 2.079 | 1.386 | 18.11762
1025 | Dlin-MC3-DMA | DDAB | 1 | 0 | 12.73 | 0 | 0 | 0 | 36 | 0 | 551 | 642.09 | 386.654 | 2500 | 8 | 200 | 0.4975124378 | 40 | 10 | 9.090909091 | 103.78 | -1.417333 | 0.5296667 | 0.916 |  |  | 6.586 | 3.296 | 1.099 | 36.23523
1026 | Dlin-MC3-DMA | DDAB | 1 | 0 | 12.73 | 0 | 0 | 0 | 36 | 0 | 551 | 642.09 | 386.654 | 2500 | 12 | 200 | 0.4975124378 | 40 | 10 | 9.090909091 | 194.2 | -1.53 | 0.7676667 | 0.405 |  |  | 6.928 | 3.068 | 1.792 | 54.35285
1027 | Dlin-MC3-DMA | DDAB | 1 | 0 | 12.73 | 0 | 0 | 0 | 36 | 0 | 551 | 642.09 | 386.654 | 2500 | 4 | 200 | 0.4975124378 | 60 | 10 | 9.090909091 | 277.0333 | -0.4453533 | 0.2813333 | 1.253 |  |  | 7.989 | 3.714 | 2.996 | 12.32985
1028 | Dlin-MC3-DMA | DDAB | 1 | 0 | 12.73 | 0 | 0 | 0 | 36 | 0 | 551 | 642.09 | 386.654 | 2500 | 8 | 200 | 0.4975124378 | 60 | 10 | 9.090909091 | 197.9 | -0.4119 | 0.6216667 | 0.693 |  |  | 6.407 | 3.091 | 1.609 | 24.65971
1029 | Dlin-MC3-DMA | DDAB | 1 | 0 | 12.73 | 0 | 0 | 0 | 36 | 0 | 551 | 642.09 | 386.654 | 2500 | 12 | 200 | 0.4975124378 | 60 | 10 | 9.090909091 | 250.5333 | -1.150667 | 0.3453333 | 2.14 |  |  | 8.654 | 5.624 | 5.371 | 36.98956
1030 | Dlin-MC3-DMA | DDAB | 1 | 0 | 12.73 | 0 | 0 | 0 | 36 | 0 | 551 | 642.09 | 386.654 | 2500 | 4 | 200 | 0.4975124378 | 80 | 10 | 9.090909091 | 203.0667 | -0.8663333 | 0.3206667 | 0.916 |  |  | 7.088 | 3.45 | 1.946 | 9.435971
1031 | Dlin-MC3-DMA | DDAB | 1 | 0 | 12.73 | 0 | 0 | 0 | 36 | 0 | 551 | 642.09 | 386.654 | 2500 | 8 | 200 | 0.4975124378 | 80 | 10 | 9.090909091 | 183.1333 | -1.256667 | 0.5043333 | 0.693 |  |  | 7.177 | 3.045 | 3.045 | 18.87194
1032 | Dlin-MC3-DMA | DDAB | 1 | 0 | 12.73 | 0 | 0 | 0 | 36 | 0 | 551 | 642.09 | 386.654 | 2500 | 12 | 200 | 0.4975124378 | 80 | 10 | 9.090909091 | 204.2667 | 0.4263333 | 0.304 | 4.984 |  |  | 7.643 | 4.856 | 5.808 | 28.30791
1033 | Dlin-MC3-DMA | DDAB | 1 | 0 | 12.73 | 0 | 0 | 0 | 36 | 0 | 551 | 642.09 | 386.654 | 2500 | 4 | 100 | 0.9900990099 | 20 | 10 | 9.090909091 | 172.2333 | -1.87 | 0.6823333 | 0.916 |  |  | 4.522 | 1.386 | 1.386 | 35.47552
1034 | Dlin-MC3-DMA | DDAB | 1 | 0 | 12.73 | 0 | 0 | 0 | 36 | 0 | 551 | 642.09 | 386.654 | 2500 | 8 | 100 | 0.9900990099 | 20 | 10 | 9.090909091 | 135.7 | -2.006667 | 0.4783333 | 0 |  |  | 4.771 | 1.099 | 0.693 | 70.95105
1035 | Dlin-MC3-DMA | DDAB | 1 | 0 | 12.73 | 0 | 0 | 0 | 36 | 0 | 551 | 642.09 | 386.654 | 2500 | 12 | 100 | 0.9900990099 | 20 | 10 | 9.090909091 | 198.1333 | -0.638 | 0.776 | 0.405 |  |  | 3.597 | 1.609 | 1.099 | 106.4266
1036 | Dlin-MC3-DMA | DDAB | 1 | 0 | 12.73 | 0 | 0 | 0 | 36 | 0 | 551 | 642.09 | 386.654 | 2500 | 4 | 100 | 0.9900990099 | 40 | 10 | 9.090909091 | 108.2 | -1.143667 | 0.7096667 | 1.099 |  |  | 6.686 | 2.603 | 1.609 | 18.11223
1037 | Dlin-MC3-DMA | DDAB | 1 | 0 | 12.73 | 0 | 0 | 0 | 36 | 0 | 551 | 642.09 | 386.654 | 2500 | 8 | 100 | 0.9900990099 | 40 | 10 | 9.090909091 | 119.6333 | -1.095 | 0.53 | 0.693 |  |  | 6.891 | 3.367 | 1.792 | 36.22446
1038 | Dlin-MC3-DMA | DDAB | 1 | 0 | 12.73 | 0 | 0 | 0 | 36 | 0 | 551 | 642.09 | 386.654 | 2500 | 12 | 100 | 0.9900990099 | 40 | 10 | 9.090909091 | 203.1333 | -1.493333 | 0.677 | 0.693 |  |  | 6.441 | 3.239 | 1.792 | 54.3367
1039 | Dlin-MC3-DMA | DDAB | 1 | 0 | 12.73 | 0 | 0 | 0 | 36 | 0 | 551 | 642.09 | 386.654 | 2500 | 4 | 100 | 0.9900990099 | 60 | 10 | 9.090909091 | 159.9 | -1.693333 | 0.6866667 | 0.405 |  |  | 5.537 | 2.079 | 1.609 | 12.32447
1040 | Dlin-MC3-DMA | DDAB | 1 | 0 | 12.73 | 0 | 0 | 0 | 36 | 0 | 551 | 642.09 | 386.654 | 2500 | 8 | 100 | 0.9900990099 | 60 | 10 | 9.090909091 | 224.8 | -0.6983333 | 0.4326667 | 1.253 |  |  | 7.283 | 3.761 | 2.996 | 24.64894
1041 | Dlin-MC3-DMA | DDAB | 1 | 0 | 12.73 | 0 | 0 | 0 | 36 | 0 | 551 | 642.09 | 386.654 | 2500 | 12 | 100 | 0.9900990099 | 60 | 10 | 9.090909091 | 252.4667 | -0.727 | 0.39 | 1.253 |  |  | 8.342 | 5.389 | 4.489 | 36.97341
1042 | Dlin-MC3-DMA | DDAB | 1 | 0 | 12.73 | 0 | 0 | 0 | 36 | 0 | 551 | 642.09 | 386.654 | 2500 | 4 | 100 | 0.9900990099 | 80 | 10 | 9.090909091 | 554.6667 | -0.57 | 0.8043333 | 1.253 |  |  | 5.882 | 3.871 | 2.303 | 9.430587
1043 | Dlin-MC3-DMA | DDAB | 1 | 0 | 12.73 | 0 | 0 | 0 | 36 | 0 | 551 | 642.09 | 386.654 | 2500 | 8 | 100 | 0.9900990099 | 80 | 10 | 9.090909091 | 153.5667 | -0.4116667 | 0.7146667 | 1.253 |  |  | 7.458 | 4.909 | 4.745 | 18.86117
1044 | Dlin-MC3-DMA | DDAB | 1 | 0 | 12.73 | 0 | 0 | 0 | 36 | 0 | 551 | 642.09 | 386.654 | 2500 | 12 | 100 | 0.9900990099 | 80 | 10 | 9.090909091 | 186.2667 | -0.5333333 | 0.42 | 4.382 |  |  | 7.334 | 5.952 | 6.845 | 28.29176
1045 | Dlin-MC3-DMA | DDAB | 1 | 0 | 12.73 | 0 | 0 | 0 | 36 | 0 | 551 | 642.09 | 386.654 | 2500 | 4 | 50 | 1.960784314 | 20 | 10 | 9.090909091 | 240.3333 | -1.993333 | 0.8323333 | 0.405 |  |  | 2.773 | 1.253 | 1.099 | 35.46491
1046 | Dlin-MC3-DMA | DDAB | 1 | 0 | 12.73 | 0 | 0 | 0 | 36 | 0 | 551 | 642.09 | 386.654 | 2500 | 8 | 50 | 1.960784314 | 20 | 10 | 9.090909091 | 153.9333 | -1.546667 | 0.5203333 | 0.916 |  |  | 4.174 | 0.693 | 1.386 | 70.92983
1047 | Dlin-MC3-DMA | DDAB | 1 | 0 | 12.73 | 0 | 0 | 0 | 36 | 0 | 551 | 642.09 | 386.654 | 2500 | 12 | 50 | 1.960784314 | 20 | 10 | 9.090909091 | 262.8333 | -1.140333 | 0.8656667 | 1.099 |  |  | 4.174 | 1.253 | 1.099 | 106.3947
1048 | Dlin-MC3-DMA | DDAB | 1 | 0 | 12.73 | 0 | 0 | 0 | 36 | 0 | 551 | 642.09 | 386.654 | 2500 | 4 | 50 | 1.960784314 | 40 | 10 | 9.090909091 | 93.57667 | -1.966667 | 0.435 | 1.253 |  |  | 5.98 | 2.89 | 1.386 | 18.10162
1049 | Dlin-MC3-DMA | DDAB | 1 | 0 | 12.73 | 0 | 0 | 0 | 36 | 0 | 551 | 642.09 | 386.654 | 2500 | 8 | 50 | 1.960784314 | 40 | 10 | 9.090909091 | 145.4 | -1.000667 | 0.66 | 1.386 |  |  | 7.149 | 3.726 | 2.303 | 36.20324
1050 | Dlin-MC3-DMA | DDAB | 1 | 0 | 12.73 | 0 | 0 | 0 | 36 | 0 | 551 | 642.09 | 386.654 | 2500 | 12 | 50 | 1.960784314 | 40 | 10 | 9.090909091 | 272 | -1.209 | 0.758 | 3.497 |  |  | 8.496 | 5.165 | 5.714 | 54.30486
1051 | Dlin-MC3-DMA | DDAB | 1 | 0 | 12.73 | 0 | 0 | 0 | 36 | 0 | 551 | 642.09 | 386.654 | 2500 | 4 | 50 | 1.960784314 | 60 | 10 | 9.090909091 | 144.8667 | -1.506667 | 0.739 | 0.916 |  |  | 6.284 | 2.803 | 2.079 | 12.31386
1052 | Dlin-MC3-DMA | DDAB | 1 | 0 | 12.73 | 0 | 0 | 0 | 36 | 0 | 551 | 642.09 | 386.654 | 2500 | 8 | 50 | 1.960784314 | 60 | 10 | 9.090909091 | 225.2667 | -0.8983333 | 0.471 | 1.099 |  |  | 7.499 | 4.234 | 2.708 | 24.62772
1053 | Dlin-MC3-DMA | DDAB | 1 | 0 | 12.73 | 0 | 0 | 0 | 36 | 0 | 551 | 642.09 | 386.654 | 2500 | 12 | 50 | 1.960784314 | 60 | 10 | 9.090909091 | 831.5 | -0.789 | 1 | 3.932 |  |  | 8.889 | 4.443 | 7.474 | 36.94157
1054 | Dlin-MC3-DMA | DDAB | 1 | 0 | 12.73 | 0 | 0 | 0 | 36 | 0 | 551 | 642.09 | 386.654 | 2500 | 4 | 50 | 1.960784314 | 80 | 10 | 9.090909091 | 178.0667 | -1.065667 | 0.5333333 | 1.386 |  |  | 5.665 | 2.996 | 1.946 | 9.419976
1055 | Dlin-MC3-DMA | DDAB | 1 | 0 | 12.73 | 0 | 0 | 0 | 36 | 0 | 551 | 642.09 | 386.654 | 2500 | 8 | 50 | 1.960784314 | 80 | 10 | 9.090909091 | 134.8667 | 0.4569 | 0.5243333 | 1.609 |  |  | 7.379 | 4.419 | 4.174 | 18.83995
1056 | Dlin-MC3-DMA | DDAB | 1 | 0 | 12.73 | 0 | 0 | 0 | 36 | 0 | 551 | 642.09 | 386.654 | 2500 | 12 | 50 | 1.960784314 | 80 | 10 | 9.090909091 | 113.5333 | 0.3403333 | 0.564 | 4.516 |  |  | 7.645 | 5.4 | 6.303 | 28.25993
1057 | Dlin-MC3-DMA | DDAB | 1 | 0 | 12.73 | 0 | 0 | 0 | 36 | 0 | 551 | 642.09 | 386.654 | 2500 | 4 | 10 | 9.090909091 | 20 | 10 | 9.090909091 | 132.8333 | -1.64 | 0.4503333 | 0.693 |  |  | 3.114 | 0.916 | 1.609 | 35.38697
1058 | Dlin-MC3-DMA | DDAB | 1 | 0 | 12.73 | 0 | 0 | 0 | 36 | 0 | 551 | 642.09 | 386.654 | 2500 | 8 | 10 | 9.090909091 | 20 | 10 | 9.090909091 | 139.0333 | -1.626667 | 0.419 | 0.405 |  |  | 4.927 | 1.099 | 1.386 | 70.77395
1059 | Dlin-MC3-DMA | DDAB | 1 | 0 | 12.73 | 0 | 0 | 0 | 36 | 0 | 551 | 642.09 | 386.654 | 2500 | 12 | 10 | 9.090909091 | 20 | 10 | 9.090909091 | 173.7 | -1.343333 | 0.6433333 | 0.405 |  |  | 3.526 | 1.099 | 1.609 | 106.1609
1060 | Dlin-MC3-DMA | DDAB | 1 | 0 | 12.73 | 0 | 0 | 0 | 36 | 0 | 551 | 642.09 | 386.654 | 2500 | 4 | 10 | 9.090909091 | 40 | 10 | 9.090909091 | 86.48 | -1.109 | 0.3343333 | 1.386 |  |  | 6.565 | 3.638 | 1.946 | 18.02368
1061 | Dlin-MC3-DMA | DDAB | 1 | 0 | 12.73 | 0 | 0 | 0 | 36 | 0 | 551 | 642.09 | 386.654 | 2500 | 8 | 10 | 9.090909091 | 40 | 10 | 9.090909091 | 131.3 | -1.138667 | 0.5593333 | 2.015 |  |  | 8.074 | 4.977 | 2.773 | 36.04737
1062 | Dlin-MC3-DMA | DDAB | 1 | 0 | 12.73 | 0 | 0 | 0 | 36 | 0 | 551 | 642.09 | 386.654 | 2500 | 12 | 10 | 9.090909091 | 40 | 10 | 9.090909091 | 145.3333 | -0.9743333 | 0.6073333 | 3.418 |  |  | 9.297 | 5.234 | 4.836 | 54.07105
1063 | Dlin-MC3-DMA | DDAB | 1 | 0 | 12.73 | 0 | 0 | 0 | 36 | 0 | 551 | 642.09 | 386.654 | 2500 | 4 | 10 | 9.090909091 | 60 | 10 | 9.090909091 | 161.5667 | -1.029667 | 0.6213333 | 3.597 |  |  | 10.003 | 4.894 | 6.792 | 12.23592
1064 | Dlin-MC3-DMA | DDAB | 1 | 0 | 12.73 | 0 | 0 | 0 | 36 | 0 | 551 | 642.09 | 386.654 | 2500 | 8 | 10 | 9.090909091 | 60 | 10 | 9.090909091 | 126.6 | -1.553333 | 0.5503333 | 3.701 |  |  | 9.643 | 5.537 | 6.057 | 24.47184
1065 | Dlin-MC3-DMA | DDAB | 1 | 0 | 12.73 | 0 | 0 | 0 | 36 | 0 | 551 | 642.09 | 386.654 | 2500 | 12 | 10 | 9.090909091 | 60 | 10 | 9.090909091 | 100.7067 | -0.7077 | 0.5103333 | 3.861 |  |  | 9.968 | 4.644 | 7.169 | 36.70776
1066 | Dlin-MC3-DMA | DDAB | 1 | 0 | 12.73 | 0 | 0 | 0 | 36 | 0 | 551 | 642.09 | 386.654 | 2500 | 4 | 10 | 9.090909091 | 80 | 10 | 9.090909091 | 133.4333 | -1.222 | 0.6516667 | 4.413 |  |  | 9.406 | 5.323 | 6.945 | 9.342038
1067 | Dlin-MC3-DMA | DDAB | 1 | 0 | 12.73 | 0 | 0 | 0 | 36 | 0 | 551 | 642.09 | 386.654 | 2500 | 8 | 10 | 9.090909091 | 80 | 10 | 9.090909091 | 94.06667 | -2.506667 | 0.78 | 4.103 |  |  | 8.841 | 5.976 | 4.554 | 18.68408
1068 | Dlin-MC3-DMA | DDAB | 1 | 0 | 12.73 | 0 | 0 | 0 | 36 | 0 | 551 | 642.09 | 386.654 | 2500 | 12 | 10 | 9.090909091 | 80 | 10 | 9.090909091 | 479.6333 | 0.1946 | 0.9256667 | 4.984 |  |  | 8.916 | 4.949 | 6.513 | 28.02611
1069 | Dlin-MC3-DMA | DDAB | 1 | 0 | 12.73 | 0 | 0 | 0 | 36 | 0 | 551 | 642.09 | 386.654 | 2500 | 4 | 1 | 50 | 20 | 10 | 9.090909091 | 104.5 | -1.523333 | 0.214 | 4.344 |  |  | 7.319 | 4.575 | 3.332 | 34.93981
1070 | Dlin-MC3-DMA | DDAB | 1 | 0 | 12.73 | 0 | 0 | 0 | 36 | 0 | 551 | 642.09 | 386.654 | 2500 | 8 | 1 | 50 | 20 | 10 | 9.090909091 | 108.7333 | -0.928 | 0.1933333 | 2.708 |  |  | 7.252 | 3.624 | 2.708 | 69.87961
1071 | Dlin-MC3-DMA | DDAB | 1 | 0 | 12.73 | 0 | 0 | 0 | 36 | 0 | 551 | 642.09 | 386.654 | 2500 | 12 | 1 | 50 | 20 | 10 | 9.090909091 | 124.4333 | -1.003 | 0.3053333 | 1.253 |  |  | 4.63 | 2.485 | 2.079 | 104.8194
1072 | Dlin-MC3-DMA | DDAB | 1 | 0 | 12.73 | 0 | 0 | 0 | 36 | 0 | 551 | 642.09 | 386.654 | 2500 | 4 | 1 | 50 | 40 | 10 | 9.090909091 | 122.0333 | -1.225 | 0.3086667 | 4.256 |  |  | 8.796 | 4.605 | 4.796 | 17.57651
1073 | Dlin-MC3-DMA | DDAB | 1 | 0 | 12.73 | 0 | 0 | 0 | 36 | 0 | 551 | 642.09 | 386.654 | 2500 | 8 | 1 | 50 | 40 | 10 | 9.090909091 | 111.9333 | -1.238333 | 0.3356667 | 2.741 |  |  | 8.733 | 3.989 | 5.1 | 35.15303
1074 | Dlin-MC3-DMA | DDAB | 1 | 0 | 12.73 | 0 | 0 | 0 | 36 | 0 | 551 | 642.09 | 386.654 | 2500 | 12 | 1 | 50 | 40 | 10 | 9.090909091 | 131.9 | -0.5245333 | 0.2856667 | 3.892 |  |  | 9.118 | 4.174 | 4.89 | 52.72954
1075 | Dlin-MC3-DMA | DDAB | 1 | 0 | 12.73 | 0 | 0 | 0 | 36 | 0 | 551 | 642.09 | 386.654 | 2500 | 4 | 1 | 50 | 60 | 10 | 9.090909091 | 155.1 | -0.4733333 | 0.134 | 3.157 |  |  | 7.863 | 2.89 | 8.068 | 11.78875
1076 | Dlin-MC3-DMA | DDAB | 1 | 0 | 12.73 | 0 | 0 | 0 | 36 | 0 | 551 | 642.09 | 386.654 | 2500 | 8 | 1 | 50 | 60 | 10 | 9.090909091 | 158.4667 | -0.883 | 0.06766667 | 4.437 |  |  | 8.407 | 3.219 | 8.609 | 23.5775
1077 | Dlin-MC3-DMA | DDAB | 1 | 0 | 12.73 | 0 | 0 | 0 | 36 | 0 | 551 | 642.09 | 386.654 | 2500 | 12 | 1 | 50 | 60 | 10 | 9.090909091 | 155.6667 | -0.294 | 0.1243333 | 3.98 |  |  | 8.845 | 4.256 | 7.194 | 35.36625
1078 | Dlin-MC3-DMA | DDAB | 1 | 0 | 12.73 | 0 | 0 | 0 | 36 | 0 | 551 | 642.09 | 386.654 | 2500 | 4 | 1 | 50 | 80 | 10 | 9.090909091 | 265.4333 | 1.176667 | 0.3736667 | 4.241 |  |  | 7.65 | 3.611 | 7.993 | 8.894869
1079 | Dlin-MC3-DMA | DDAB | 1 | 0 | 12.73 | 0 | 0 | 0 | 36 | 0 | 551 | 642.09 | 386.654 | 2500 | 8 | 1 | 50 | 80 | 10 | 9.090909091 | 174.9 | 1.081667 | 0.2373333 | 3.912 |  |  | 9.239 | 2.996 | 8.051 | 17.78974
1080 | Dlin-MC3-DMA | DDAB | 1 | 0 | 12.73 | 0 | 0 | 0 | 36 | 0 | 551 | 642.09 | 386.654 | 2500 | 12 | 1 | 50 | 80 | 10 | 9.090909091 | 134.8667 | 2.193333 | 0.3513333 | 3.068 |  |  | 9.885 | 3.726 | 7.318 | 26.68461