## Sheet1
Formula label | Ionizable_Lipid | Helper_lipid | P_charged_centers | N_charged_centers | cLogP | cTPSA | Hbond_D | Hbond_A | Total_Carbon_Tails | Double_bonds | Helper_MW | NP_ratio | HL_(IL+HL) | (IL+HL) | PEG_(Chol+PEG) | Exp_RLU
1 | Dlin-MC3-DMA | DOTAP | 1 | 0 | 12.515 | 52.6 | 0 | 4 | 36 | 2 | 663.1 | 10 | 40 | 70 | 7 | 10.61917
2 | Dlin-MC3-DMA | DOTAP | 1 | 0 | 12.515 | 52.6 | 0 | 4 | 36 | 2 | 663.1 | 10 | 40 | 70 | 0.5 | 10.3192
3 | Dlin-MC3-DMA | DOTAP | 1 | 0 | 12.515 | 52.6 | 0 | 4 | 36 | 2 | 663.1 | 10 | 20 | 70 | 7 | 10.20883
4 | Dlin-MC3-DMA | DOTAP | 1 | 0 | 12.515 | 52.6 | 0 | 4 | 36 | 2 | 663.1 | 10 | 20 | 70 | 0.5 | 9.624552
5 | Dlin-MC3-DMA | DOTAP | 1 | 0 | 12.515 | 52.6 | 0 | 4 | 36 | 2 | 663.1 | 10 | 1.5 | 70 | 7 | 3.948148
6 | Dlin-MC3-DMA | DOTAP | 1 | 0 | 12.515 | 52.6 | 0 | 4 | 36 | 2 | 663.1 | 10 | 1.5 | 70 | 0.5 | 5.73669
7 | Dlin-MC3-DMA | DOTAP | 1 | 0 | 12.515 | 52.6 | 0 | 4 | 36 | 2 | 663.1 | 10 | 40 | 30 | 7 | 10.40952
8 | Dlin-MC3-DMA | DOTAP | 1 | 0 | 12.515 | 52.6 | 0 | 4 | 36 | 2 | 663.1 | 10 | 40 | 30 | 0.5 | 7.646512
9 | Dlin-MC3-DMA | DOTAP | 1 | 0 | 12.515 | 52.6 | 0 | 4 | 36 | 2 | 663.1 | 10 | 20 | 30 | 7 | 8.674674
10 | Dlin-MC3-DMA | DOTAP | 1 | 0 | 12.515 | 52.6 | 0 | 4 | 36 | 2 | 663.1 | 10 | 20 | 30 | 0.5 | 7.843091
11 | Dlin-MC3-DMA | DOTAP | 1 | 0 | 12.515 | 52.6 | 0 | 4 | 36 | 2 | 663.1 | 10 | 1.5 | 30 | 7 | 3.387333
12 | Dlin-MC3-DMA | DOTAP | 1 | 0 | 12.515 | 52.6 | 0 | 4 | 36 | 2 | 663.1 | 10 | 1.5 | 30 | 0.5 | 6.961582
13 | Dlin-MC3-DMA | DDAB | 1 | 0 | 12.73 | 0 | 0 | 0 | 36 | 0 | 551 | 10 | 40 | 70 | 7 | 9.167525
14 | Dlin-MC3-DMA | DDAB | 1 | 0 | 12.73 | 0 | 0 | 0 | 36 | 0 | 551 | 10 | 40 | 70 | 0.5 | 8.648447
15 | Dlin-MC3-DMA | DDAB | 1 | 0 | 12.73 | 0 | 0 | 0 | 36 | 0 | 551 | 10 | 20 | 70 | 7 | 9.426607
16 | Dlin-MC3-DMA | DDAB | 1 | 0 | 12.73 | 0 | 0 | 0 | 36 | 0 | 551 | 10 | 20 | 70 | 0.5 | 9.416876
17 | Dlin-MC3-DMA | DDAB | 1 | 0 | 12.73 | 0 | 0 | 0 | 36 | 0 | 551 | 10 | 1.5 | 70 | 7 | 4.278888
18 | Dlin-MC3-DMA | DDAB | 1 | 0 | 12.73 | 0 | 0 | 0 | 36 | 0 | 551 | 10 | 1.5 | 70 | 0.5 | 5.287399
19 | Dlin-MC3-DMA | DDAB | 1 | 0 | 12.73 | 0 | 0 | 0 | 36 | 0 | 551 | 10 | 40 | 30 | 7 | 10.71779
20 | Dlin-MC3-DMA | DDAB | 1 | 0 | 12.73 | 0 | 0 | 0 | 36 | 0 | 551 | 10 | 40 | 30 | 0.5 | 9.608555
21 | Dlin-MC3-DMA | DDAB | 1 | 0 | 12.73 | 0 | 0 | 0 | 36 | 0 | 551 | 10 | 20 | 30 | 7 | 8.910195
22 | Dlin-MC3-DMA | DDAB | 1 | 0 | 12.73 | 0 | 0 | 0 | 36 | 0 | 551 | 10 | 20 | 30 | 0.5 | 8.738622
23 | Dlin-MC3-DMA | DDAB | 1 | 0 | 12.73 | 0 | 0 | 0 | 36 | 0 | 551 | 10 | 1.5 | 30 | 7 | 3.541935
24 | Dlin-MC3-DMA | DDAB | 1 | 0 | 12.73 | 0 | 0 | 0 | 36 | 0 | 551 | 10 | 1.5 | 30 | 0.5 | 7.811241
25 | Dlin-MC3-DMA | DOPE | 1 | 1 | 9.784 | 134 | 2 | 9 | 36 | 2 | 744 | 10 | 40 | 70 | 7 | 9.732357
26 | Dlin-MC3-DMA | DOPE | 1 | 1 | 9.784 | 134 | 2 | 9 | 36 | 2 | 744 | 10 | 40 | 70 | 0.5 | 9.083359
27 | Dlin-MC3-DMA | DOPE | 1 | 1 | 9.784 | 134 | 2 | 9 | 36 | 2 | 744 | 10 | 20 | 70 | 7 | 5.751027
28 | Dlin-MC3-DMA | DOPE | 1 | 1 | 9.784 | 134 | 2 | 9 | 36 | 2 | 744 | 10 | 20 | 70 | 0.5 | 5.831709
29 | Dlin-MC3-DMA | DOPE | 1 | 1 | 9.784 | 134 | 2 | 9 | 36 | 2 | 744 | 10 | 1.5 | 70 | 7 | 3.780412
30 | Dlin-MC3-DMA | DOPE | 1 | 1 | 9.784 | 134 | 2 | 9 | 36 | 2 | 744 | 10 | 1.5 | 70 | 0.5 | 4.682303
31 | Dlin-MC3-DMA | DOPE | 1 | 1 | 9.784 | 134 | 2 | 9 | 36 | 2 | 744 | 10 | 40 | 30 | 7 | 5.050235
32 | Dlin-MC3-DMA | DOPE | 1 | 1 | 9.784 | 134 | 2 | 9 | 36 | 2 | 744 | 10 | 40 | 30 | 0.5 | 8.522184
33 | Dlin-MC3-DMA | DOPE | 1 | 1 | 9.784 | 134 | 2 | 9 | 36 | 2 | 744 | 10 | 20 | 30 | 7 | 4.349199
34 | Dlin-MC3-DMA | DOPE | 1 | 1 | 9.784 | 134 | 2 | 9 | 36 | 2 | 744 | 10 | 20 | 30 | 0.5 | 7.330923
35 | Dlin-MC3-DMA | DOPE | 1 | 1 | 9.784 | 134 | 2 | 9 | 36 | 2 | 744 | 10 | 1.5 | 30 | 7 | 3.414271
36 | Dlin-MC3-DMA | DOPE | 1 | 1 | 9.784 | 134 | 2 | 9 | 36 | 2 | 744 | 10 | 1.5 | 30 | 0.5 | 7.382011
37 | Dlin-MC3-DMA | DSPC | 1 | 1 | 6.12 | 111 | 0 | 8 | 36 | 0 | 790.1 | 10 | 40 | 70 | 7 | 5.481037
38 | Dlin-MC3-DMA | DSPC | 1 | 1 | 6.12 | 111 | 0 | 8 | 36 | 0 | 790.1 | 10 | 40 | 70 | 0.5 | 4.499769
39 | Dlin-MC3-DMA | DSPC | 1 | 1 | 6.12 | 111 | 0 | 8 | 36 | 0 | 790.1 | 10 | 20 | 70 | 7 | 5.916034
40 | Dlin-MC3-DMA | DSPC | 1 | 1 | 6.12 | 111 | 0 | 8 | 36 | 0 | 790.1 | 10 | 20 | 70 | 0.5 | 4.496961
41 | Dlin-MC3-DMA | DSPC | 1 | 1 | 6.12 | 111 | 0 | 8 | 36 | 0 | 790.1 | 10 | 1.5 | 70 | 7 | 3.80456
42 | Dlin-MC3-DMA | DSPC | 1 | 1 | 6.12 | 111 | 0 | 8 | 36 | 0 | 790.1 | 10 | 1.5 | 70 | 0.5 | 4.377886
43 | Dlin-MC3-DMA | DSPC | 1 | 1 | 6.12 | 111 | 0 | 8 | 36 | 0 | 790.1 | 10 | 40 | 30 | 7 | 5.089506
44 | Dlin-MC3-DMA | DSPC | 1 | 1 | 6.12 | 111 | 0 | 8 | 36 | 0 | 790.1 | 10 | 40 | 30 | 0.5 | 9.927927
45 | Dlin-MC3-DMA | DSPC | 1 | 1 | 6.12 | 111 | 0 | 8 | 36 | 0 | 790.1 | 10 | 20 | 30 | 7 | 4.436933
46 | Dlin-MC3-DMA | DSPC | 1 | 1 | 6.12 | 111 | 0 | 8 | 36 | 0 | 790.1 | 10 | 20 | 30 | 0.5 | 8.83392
47 | Dlin-MC3-DMA | DSPC | 1 | 1 | 6.12 | 111 | 0 | 8 | 36 | 0 | 790.1 | 10 | 1.5 | 30 | 7 | 3.564549
48 | Dlin-MC3-DMA | DSPC | 1 | 1 | 6.12 | 111 | 0 | 8 | 36 | 0 | 790.1 | 10 | 1.5 | 30 | 0.5 | 6.988589
49 | Dlin-MC3-DMA | 18PG | 0 | 1 | 9.3028 | 149 | 3 | 10 | 36 | 1 | 777.1 | 10 | 40 | 70 | 7 | 4.190419
50 | Dlin-MC3-DMA | 18PG | 0 | 1 | 9.3028 | 149 | 3 | 10 | 36 | 1 | 777.1 | 10 | 40 | 70 | 0.5 | 6.522356
51 | Dlin-MC3-DMA | 18PG | 0 | 1 | 9.3028 | 149 | 3 | 10 | 36 | 1 | 777.1 | 10 | 20 | 70 | 7 | 3.889258
52 | Dlin-MC3-DMA | 18PG | 0 | 1 | 9.3028 | 149 | 3 | 10 | 36 | 1 | 777.1 | 10 | 20 | 70 | 0.5 | 6.587801
53 | Dlin-MC3-DMA | 18PG | 0 | 1 | 9.3028 | 149 | 3 | 10 | 36 | 1 | 777.1 | 10 | 1.5 | 70 | 7 | 3.280821
54 | Dlin-MC3-DMA | 18PG | 0 | 1 | 9.3028 | 149 | 3 | 10 | 36 | 1 | 777.1 | 10 | 1.5 | 70 | 0.5 | 3.621871
55 | Dlin-MC3-DMA | 18PG | 0 | 1 | 9.3028 | 149 | 3 | 10 | 36 | 1 | 777.1 | 10 | 40 | 30 | 7 | 3.36227
56 | Dlin-MC3-DMA | 18PG | 0 | 1 | 9.3028 | 149 | 3 | 10 | 36 | 1 | 777.1 | 10 | 40 | 30 | 0.5 | 5.065397
57 | Dlin-MC3-DMA | 18PG | 0 | 1 | 9.3028 | 149 | 3 | 10 | 36 | 1 | 777.1 | 10 | 20 | 30 | 7 | 3.733923
58 | Dlin-MC3-DMA | 18PG | 0 | 1 | 9.3028 | 149 | 3 | 10 | 36 | 1 | 777.1 | 10 | 20 | 30 | 0.5 | 5.49829
59 | Dlin-MC3-DMA | 18PG | 0 | 1 | 9.3028 | 149 | 3 | 10 | 36 | 1 | 777.1 | 10 | 1.5 | 30 | 7 | 3.039956
60 | Dlin-MC3-DMA | 18PG | 0 | 1 | 9.3028 | 149 | 3 | 10 | 36 | 1 | 777.1 | 10 | 1.5 | 30 | 0.5 | 6.098725
61 | Dlin-MC3-DMA | 14PA | 0 | 1 | 11.8502 | 119 | 2 | 8 | 28 | 0 | 592.8 | 10 | 40 | 70 | 7 | 4.761323
62 | Dlin-MC3-DMA | 14PA | 0 | 1 | 11.8502 | 119 | 2 | 8 | 28 | 0 | 592.8 | 10 | 40 | 70 | 0.5 | 4.278803
63 | Dlin-MC3-DMA | 14PA | 0 | 1 | 11.8502 | 119 | 2 | 8 | 28 | 0 | 592.8 | 10 | 20 | 70 | 7 | 4.083331
64 | Dlin-MC3-DMA | 14PA | 0 | 1 | 11.8502 | 119 | 2 | 8 | 28 | 0 | 592.8 | 10 | 20 | 70 | 0.5 | 6.097333
65 | Dlin-MC3-DMA | 14PA | 0 | 1 | 11.8502 | 119 | 2 | 8 | 28 | 0 | 592.8 | 10 | 1.5 | 70 | 7 | 3.448525
66 | Dlin-MC3-DMA | 14PA | 0 | 1 | 11.8502 | 119 | 2 | 8 | 28 | 0 | 592.8 | 10 | 1.5 | 70 | 0.5 | 4.99169
67 | Dlin-MC3-DMA | 14PA | 0 | 1 | 11.8502 | 119 | 2 | 8 | 28 | 0 | 592.8 | 10 | 40 | 30 | 7 | 2.936422
68 | Dlin-MC3-DMA | 14PA | 0 | 1 | 11.8502 | 119 | 2 | 8 | 28 | 0 | 592.8 | 10 | 40 | 30 | 0.5 | 6.21346
69 | Dlin-MC3-DMA | 14PA | 0 | 1 | 11.8502 | 119 | 2 | 8 | 28 | 0 | 592.8 | 10 | 20 | 30 | 7 | 2.903979
70 | Dlin-MC3-DMA | 14PA | 0 | 1 | 11.8502 | 119 | 2 | 8 | 28 | 0 | 592.8 | 10 | 20 | 30 | 0.5 | 5.743484
71 | Dlin-MC3-DMA | 14PA | 0 | 1 | 11.8502 | 119 | 2 | 8 | 28 | 0 | 592.8 | 10 | 1.5 | 30 | 7 | 3.754616
72 | Dlin-MC3-DMA | 14PA | 0 | 1 | 11.8502 | 119 | 2 | 8 | 28 | 0 | 592.8 | 10 | 1.5 | 30 | 0.5 | 5.816515