## Sheet1
Formula label | Ionizable_Lipid | Helper_lipid | P_charged_centers | N_charged_centers | cLogP | cTPSA | Hbond_D | Hbond_A | Total_Carbon_Tails | Double_bonds | Helper_MW | NP_ratio | HL_(IL+HL) | (IL+HL) | PEG_(Chol+PEG) | Exp_RLU
1 | Dlin-MC3-DMA | DOTAP | 1 | 0 | 12.515 | 52.6 | 0 | 4 | 36 | 2 | 663.1 | 10 | 40 | 70 | 7 | 10.31123
2 | Dlin-MC3-DMA | DOTAP | 1 | 0 | 12.515 | 52.6 | 0 | 4 | 36 | 2 | 663.1 | 10 | 40 | 70 | 0.5 | 11.22668
3 | Dlin-MC3-DMA | DOTAP | 1 | 0 | 12.515 | 52.6 | 0 | 4 | 36 | 2 | 663.1 | 10 | 20 | 70 | 7 | 9.733497
4 | Dlin-MC3-DMA | DOTAP | 1 | 0 | 12.515 | 52.6 | 0 | 4 | 36 | 2 | 663.1 | 10 | 20 | 70 | 0.5 | 11.24652
5 | Dlin-MC3-DMA | DOTAP | 1 | 0 | 12.515 | 52.6 | 0 | 4 | 36 | 2 | 663.1 | 10 | 1.5 | 70 | 7 | 5.135436
6 | Dlin-MC3-DMA | DOTAP | 1 | 0 | 12.515 | 52.6 | 0 | 4 | 36 | 2 | 663.1 | 10 | 1.5 | 70 | 0.5 | 6.540616
7 | Dlin-MC3-DMA | DOTAP | 1 | 0 | 12.515 | 52.6 | 0 | 4 | 36 | 2 | 663.1 | 10 | 40 | 30 | 7 | 11.66469
8 | Dlin-MC3-DMA | DOTAP | 1 | 0 | 12.515 | 52.6 | 0 | 4 | 36 | 2 | 663.1 | 10 | 40 | 30 | 0.5 | 8.671206
9 | Dlin-MC3-DMA | DOTAP | 1 | 0 | 12.515 | 52.6 | 0 | 4 | 36 | 2 | 663.1 | 10 | 20 | 30 | 7 | 10.29457
10 | Dlin-MC3-DMA | DOTAP | 1 | 0 | 12.515 | 52.6 | 0 | 4 | 36 | 2 | 663.1 | 10 | 20 | 30 | 0.5 | 9.588727
11 | Dlin-MC3-DMA | DOTAP | 1 | 0 | 12.515 | 52.6 | 0 | 4 | 36 | 2 | 663.1 | 10 | 1.5 | 30 | 7 | 3.946738
12 | Dlin-MC3-DMA | DOTAP | 1 | 0 | 12.515 | 52.6 | 0 | 4 | 36 | 2 | 663.1 | 10 | 1.5 | 30 | 0.5 | 7.968036
13 | Dlin-MC3-DMA | DDAB | 1 | 0 | 12.73 | 0 | 0 | 0 | 36 | 0 | 551 | 10 | 40 | 70 | 7 | 8.220306
14 | Dlin-MC3-DMA | DDAB | 1 | 0 | 12.73 | 0 | 0 | 0 | 36 | 0 | 551 | 10 | 40 | 70 | 0.5 | 9.221092
15 | Dlin-MC3-DMA | DDAB | 1 | 0 | 12.73 | 0 | 0 | 0 | 36 | 0 | 551 | 10 | 20 | 70 | 7 | 8.052555
16 | Dlin-MC3-DMA | DDAB | 1 | 0 | 12.73 | 0 | 0 | 0 | 36 | 0 | 551 | 10 | 20 | 70 | 0.5 | 8.731701
17 | Dlin-MC3-DMA | DDAB | 1 | 0 | 12.73 | 0 | 0 | 0 | 36 | 0 | 551 | 10 | 1.5 | 70 | 7 | 4.906603
18 | Dlin-MC3-DMA | DDAB | 1 | 0 | 12.73 | 0 | 0 | 0 | 36 | 0 | 551 | 10 | 1.5 | 70 | 0.5 | 6.425931
19 | Dlin-MC3-DMA | DDAB | 1 | 0 | 12.73 | 0 | 0 | 0 | 36 | 0 | 551 | 10 | 40 | 30 | 7 | 8.948744
20 | Dlin-MC3-DMA | DDAB | 1 | 0 | 12.73 | 0 | 0 | 0 | 36 | 0 | 551 | 10 | 40 | 30 | 0.5 | 9.425985
21 | Dlin-MC3-DMA | DDAB | 1 | 0 | 12.73 | 0 | 0 | 0 | 36 | 0 | 551 | 10 | 20 | 30 | 7 | 6.568521
22 | Dlin-MC3-DMA | DDAB | 1 | 0 | 12.73 | 0 | 0 | 0 | 36 | 0 | 551 | 10 | 20 | 30 | 0.5 | 8.506437
23 | Dlin-MC3-DMA | DDAB | 1 | 0 | 12.73 | 0 | 0 | 0 | 36 | 0 | 551 | 10 | 1.5 | 30 | 7 | 4.057874
24 | Dlin-MC3-DMA | DDAB | 1 | 0 | 12.73 | 0 | 0 | 0 | 36 | 0 | 551 | 10 | 1.5 | 30 | 0.5 | 9.370727
25 | Dlin-MC3-DMA | DOPE | 1 | 1 | 9.784 | 134 | 2 | 9 | 36 | 2 | 744 | 10 | 40 | 70 | 7 | 7.677942
26 | Dlin-MC3-DMA | DOPE | 1 | 1 | 9.784 | 134 | 2 | 9 | 36 | 2 | 744 | 10 | 40 | 70 | 0.5 | 11.14536
27 | Dlin-MC3-DMA | DOPE | 1 | 1 | 9.784 | 134 | 2 | 9 | 36 | 2 | 744 | 10 | 20 | 70 | 7 | 6.415422
28 | Dlin-MC3-DMA | DOPE | 1 | 1 | 9.784 | 134 | 2 | 9 | 36 | 2 | 744 | 10 | 20 | 70 | 0.5 | 9.842037
29 | Dlin-MC3-DMA | DOPE | 1 | 1 | 9.784 | 134 | 2 | 9 | 36 | 2 | 744 | 10 | 1.5 | 70 | 7 | 4.914051
30 | Dlin-MC3-DMA | DOPE | 1 | 1 | 9.784 | 134 | 2 | 9 | 36 | 2 | 744 | 10 | 1.5 | 70 | 0.5 | 4.639813
31 | Dlin-MC3-DMA | DOPE | 1 | 1 | 9.784 | 134 | 2 | 9 | 36 | 2 | 744 | 10 | 40 | 30 | 7 | 4.480854
32 | Dlin-MC3-DMA | DOPE | 1 | 1 | 9.784 | 134 | 2 | 9 | 36 | 2 | 744 | 10 | 40 | 30 | 0.5 | 6.537396
33 | Dlin-MC3-DMA | DOPE | 1 | 1 | 9.784 | 134 | 2 | 9 | 36 | 2 | 744 | 10 | 20 | 30 | 7 | 3.986298
34 | Dlin-MC3-DMA | DOPE | 1 | 1 | 9.784 | 134 | 2 | 9 | 36 | 2 | 744 | 10 | 20 | 30 | 0.5 | 7.522695
35 | Dlin-MC3-DMA | DOPE | 1 | 1 | 9.784 | 134 | 2 | 9 | 36 | 2 | 744 | 10 | 1.5 | 30 | 7 | 3.656526
36 | Dlin-MC3-DMA | DOPE | 1 | 1 | 9.784 | 134 | 2 | 9 | 36 | 2 | 744 | 10 | 1.5 | 30 | 0.5 | 8.299612
37 | Dlin-MC3-DMA | DSPC | 1 | 1 | 6.12 | 111 | 0 | 8 | 36 | 0 | 790.1 | 10 | 40 | 70 | 7 | 4.270676
38 | Dlin-MC3-DMA | DSPC | 1 | 1 | 6.12 | 111 | 0 | 8 | 36 | 0 | 790.1 | 10 | 40 | 70 | 0.5 | 5.398219
39 | Dlin-MC3-DMA | DSPC | 1 | 1 | 6.12 | 111 | 0 | 8 | 36 | 0 | 790.1 | 10 | 20 | 70 | 7 | 4.187309
40 | Dlin-MC3-DMA | DSPC | 1 | 1 | 6.12 | 111 | 0 | 8 | 36 | 0 | 790.1 | 10 | 20 | 70 | 0.5 | 4.91942
41 | Dlin-MC3-DMA | DSPC | 1 | 1 | 6.12 | 111 | 0 | 8 | 36 | 0 | 790.1 | 10 | 1.5 | 70 | 7 | 5.333644
42 | Dlin-MC3-DMA | DSPC | 1 | 1 | 6.12 | 111 | 0 | 8 | 36 | 0 | 790.1 | 10 | 1.5 | 70 | 0.5 | 4.571115
43 | Dlin-MC3-DMA | DSPC | 1 | 1 | 6.12 | 111 | 0 | 8 | 36 | 0 | 790.1 | 10 | 40 | 30 | 7 | 4.915944
44 | Dlin-MC3-DMA | DSPC | 1 | 1 | 6.12 | 111 | 0 | 8 | 36 | 0 | 790.1 | 10 | 40 | 30 | 0.5 | 7.92609
45 | Dlin-MC3-DMA | DSPC | 1 | 1 | 6.12 | 111 | 0 | 8 | 36 | 0 | 790.1 | 10 | 20 | 30 | 7 | 3.967366
46 | Dlin-MC3-DMA | DSPC | 1 | 1 | 6.12 | 111 | 0 | 8 | 36 | 0 | 790.1 | 10 | 20 | 30 | 0.5 | 8.036131
47 | Dlin-MC3-DMA | DSPC | 1 | 1 | 6.12 | 111 | 0 | 8 | 36 | 0 | 790.1 | 10 | 1.5 | 30 | 7 | 4.963154
48 | Dlin-MC3-DMA | DSPC | 1 | 1 | 6.12 | 111 | 0 | 8 | 36 | 0 | 790.1 | 10 | 1.5 | 30 | 0.5 | 7.655895
49 | Dlin-MC3-DMA | 18PG | 0 | 1 | 9.3028 | 149 | 3 | 10 | 36 | 1 | 777.1 | 10 | 40 | 70 | 7 | 4.182546
50 | Dlin-MC3-DMA | 18PG | 0 | 1 | 9.3028 | 149 | 3 | 10 | 36 | 1 | 777.1 | 10 | 40 | 70 | 0.5 | 5.265685
51 | Dlin-MC3-DMA | 18PG | 0 | 1 | 9.3028 | 149 | 3 | 10 | 36 | 1 | 777.1 | 10 | 20 | 70 | 7 | 4.064613
52 | Dlin-MC3-DMA | 18PG | 0 | 1 | 9.3028 | 149 | 3 | 10 | 36 | 1 | 777.1 | 10 | 20 | 70 | 0.5 | 6.389291
53 | Dlin-MC3-DMA | 18PG | 0 | 1 | 9.3028 | 149 | 3 | 10 | 36 | 1 | 777.1 | 10 | 1.5 | 70 | 7 | 5.352676
54 | Dlin-MC3-DMA | 18PG | 0 | 1 | 9.3028 | 149 | 3 | 10 | 36 | 1 | 777.1 | 10 | 1.5 | 70 | 0.5 | 5.094515
55 | Dlin-MC3-DMA | 18PG | 0 | 1 | 9.3028 | 149 | 3 | 10 | 36 | 1 | 777.1 | 10 | 40 | 30 | 7 | 3.320082
56 | Dlin-MC3-DMA | 18PG | 0 | 1 | 9.3028 | 149 | 3 | 10 | 36 | 1 | 777.1 | 10 | 40 | 30 | 0.5 | 5.100785
57 | Dlin-MC3-DMA | 18PG | 0 | 1 | 9.3028 | 149 | 3 | 10 | 36 | 1 | 777.1 | 10 | 20 | 30 | 7 | 4.922526
58 | Dlin-MC3-DMA | 18PG | 0 | 1 | 9.3028 | 149 | 3 | 10 | 36 | 1 | 777.1 | 10 | 20 | 30 | 0.5 | 6.231427
59 | Dlin-MC3-DMA | 18PG | 0 | 1 | 9.3028 | 149 | 3 | 10 | 36 | 1 | 777.1 | 10 | 1.5 | 30 | 7 | 5.429569
60 | Dlin-MC3-DMA | 18PG | 0 | 1 | 9.3028 | 149 | 3 | 10 | 36 | 1 | 777.1 | 10 | 1.5 | 30 | 0.5 | 7.594763
61 | Dlin-MC3-DMA | 14PA | 0 | 1 | 11.8502 | 119 | 2 | 8 | 28 | 0 | 592.8 | 10 | 40 | 70 | 7 | 3.443702
62 | Dlin-MC3-DMA | 14PA | 0 | 1 | 11.8502 | 119 | 2 | 8 | 28 | 0 | 592.8 | 10 | 40 | 70 | 0.5 | 5.800301
63 | Dlin-MC3-DMA | 14PA | 0 | 1 | 11.8502 | 119 | 2 | 8 | 28 | 0 | 592.8 | 10 | 20 | 70 | 7 | 4.396317
64 | Dlin-MC3-DMA | 14PA | 0 | 1 | 11.8502 | 119 | 2 | 8 | 28 | 0 | 592.8 | 10 | 20 | 70 | 0.5 | 6.154469
65 | Dlin-MC3-DMA | 14PA | 0 | 1 | 11.8502 | 119 | 2 | 8 | 28 | 0 | 592.8 | 10 | 1.5 | 70 | 7 | 5.529069
66 | Dlin-MC3-DMA | 14PA | 0 | 1 | 11.8502 | 119 | 2 | 8 | 28 | 0 | 592.8 | 10 | 1.5 | 70 | 0.5 | 5.932577
67 | Dlin-MC3-DMA | 14PA | 0 | 1 | 11.8502 | 119 | 2 | 8 | 28 | 0 | 592.8 | 10 | 40 | 30 | 7 | 3.606459
68 | Dlin-MC3-DMA | 14PA | 0 | 1 | 11.8502 | 119 | 2 | 8 | 28 | 0 | 592.8 | 10 | 40 | 30 | 0.5 | 6.509876
69 | Dlin-MC3-DMA | 14PA | 0 | 1 | 11.8502 | 119 | 2 | 8 | 28 | 0 | 592.8 | 10 | 20 | 30 | 7 | 5.356481
70 | Dlin-MC3-DMA | 14PA | 0 | 1 | 11.8502 | 119 | 2 | 8 | 28 | 0 | 592.8 | 10 | 20 | 30 | 0.5 | 7.375626
71 | Dlin-MC3-DMA | 14PA | 0 | 1 | 11.8502 | 119 | 2 | 8 | 28 | 0 | 592.8 | 10 | 1.5 | 30 | 7 | 5.623876
72 | Dlin-MC3-DMA | 14PA | 0 | 1 | 11.8502 | 119 | 2 | 8 | 28 | 0 | 592.8 | 10 | 1.5 | 30 | 0.5 | 8.064669