## Sheet1
Formula label | Ionizable_Lipid | Helper_lipid | P_charged_centers | N_charged_centers | cLogP | cTPSA | Hbond_D | Hbond_A | Total_Carbon_Tails | Double_bonds | Helper_MW | NP_ratio | HL_(IL+HL) | (IL+HL) | PEG_(Chol+PEG) | Exp_RLU
1 | Dlin-MC3-DMA | DOTAP | 1 | 0 | 12.515 | 52.6 | 0 | 4 | 36 | 2 | 663.1 | 10 | 40 | 70 | 7 | 7.462918
2 | Dlin-MC3-DMA | DOTAP | 1 | 0 | 12.515 | 52.6 | 0 | 4 | 36 | 2 | 663.1 | 10 | 40 | 70 | 0.5 | 7.154433
3 | Dlin-MC3-DMA | DOTAP | 1 | 0 | 12.515 | 52.6 | 0 | 4 | 36 | 2 | 663.1 | 10 | 20 | 70 | 7 | 6.211328
4 | Dlin-MC3-DMA | DOTAP | 1 | 0 | 12.515 | 52.6 | 0 | 4 | 36 | 2 | 663.1 | 10 | 20 | 70 | 0.5 | 4.855108
5 | Dlin-MC3-DMA | DOTAP | 1 | 0 | 12.515 | 52.6 | 0 | 4 | 36 | 2 | 663.1 | 10 | 1.5 | 70 | 7 | 2.109312
6 | Dlin-MC3-DMA | DOTAP | 1 | 0 | 12.515 | 52.6 | 0 | 4 | 36 | 2 | 663.1 | 10 | 1.5 | 70 | 0.5 | 2.118703
7 | Dlin-MC3-DMA | DOTAP | 1 | 0 | 12.515 | 52.6 | 0 | 4 | 36 | 2 | 663.1 | 10 | 40 | 30 | 7 | 7.830487
8 | Dlin-MC3-DMA | DOTAP | 1 | 0 | 12.515 | 52.6 | 0 | 4 | 36 | 2 | 663.1 | 10 | 40 | 30 | 0.5 | 3.839619
9 | Dlin-MC3-DMA | DOTAP | 1 | 0 | 12.515 | 52.6 | 0 | 4 | 36 | 2 | 663.1 | 10 | 20 | 30 | 7 | 7.546216
10 | Dlin-MC3-DMA | DOTAP | 1 | 0 | 12.515 | 52.6 | 0 | 4 | 36 | 2 | 663.1 | 10 | 20 | 30 | 0.5 | 3.562143
11 | Dlin-MC3-DMA | DOTAP | 1 | 0 | 12.515 | 52.6 | 0 | 4 | 36 | 2 | 663.1 | 10 | 1.5 | 30 | 7 | 3.572707
12 | Dlin-MC3-DMA | DOTAP | 1 | 0 | 12.515 | 52.6 | 0 | 4 | 36 | 2 | 663.1 | 10 | 1.5 | 30 | 0.5 | 4.46244
13 | Dlin-MC3-DMA | DDAB | 1 | 0 | 12.73 | 0 | 0 | 0 | 36 | 0 | 551 | 10 | 40 | 70 | 7 | 7.441499
14 | Dlin-MC3-DMA | DDAB | 1 | 0 | 12.73 | 0 | 0 | 0 | 36 | 0 | 551 | 10 | 40 | 70 | 0.5 | 5.823604
15 | Dlin-MC3-DMA | DDAB | 1 | 0 | 12.73 | 0 | 0 | 0 | 36 | 0 | 551 | 10 | 20 | 70 | 7 | 6.675938
16 | Dlin-MC3-DMA | DDAB | 1 | 0 | 12.73 | 0 | 0 | 0 | 36 | 0 | 551 | 10 | 20 | 70 | 0.5 | 6.032478
17 | Dlin-MC3-DMA | DDAB | 1 | 0 | 12.73 | 0 | 0 | 0 | 36 | 0 | 551 | 10 | 1.5 | 70 | 7 | 2.213292
18 | Dlin-MC3-DMA | DDAB | 1 | 0 | 12.73 | 0 | 0 | 0 | 36 | 0 | 551 | 10 | 1.5 | 70 | 0.5 | 2.802831
19 | Dlin-MC3-DMA | DDAB | 1 | 0 | 12.73 | 0 | 0 | 0 | 36 | 0 | 551 | 10 | 40 | 30 | 7 | 8.579212
20 | Dlin-MC3-DMA | DDAB | 1 | 0 | 12.73 | 0 | 0 | 0 | 36 | 0 | 551 | 10 | 40 | 30 | 0.5 | 6.195085
21 | Dlin-MC3-DMA | DDAB | 1 | 0 | 12.73 | 0 | 0 | 0 | 36 | 0 | 551 | 10 | 20 | 30 | 7 | 7.302901
22 | Dlin-MC3-DMA | DDAB | 1 | 0 | 12.73 | 0 | 0 | 0 | 36 | 0 | 551 | 10 | 20 | 30 | 0.5 | 4.781461
23 | Dlin-MC3-DMA | DDAB | 1 | 0 | 12.73 | 0 | 0 | 0 | 36 | 0 | 551 | 10 | 1.5 | 30 | 7 | 3.303223
24 | Dlin-MC3-DMA | DDAB | 1 | 0 | 12.73 | 0 | 0 | 0 | 36 | 0 | 551 | 10 | 1.5 | 30 | 0.5 | 5.073365
25 | Dlin-MC3-DMA | DOPE | 1 | 1 | 9.784 | 134 | 2 | 9 | 36 | 2 | 744 | 10 | 40 | 70 | 7 | 4.198469
26 | Dlin-MC3-DMA | DOPE | 1 | 1 | 9.784 | 134 | 2 | 9 | 36 | 2 | 744 | 10 | 40 | 70 | 0.5 | 7.877543
27 | Dlin-MC3-DMA | DOPE | 1 | 1 | 9.784 | 134 | 2 | 9 | 36 | 2 | 744 | 10 | 20 | 70 | 7 | 3.330499
28 | Dlin-MC3-DMA | DOPE | 1 | 1 | 9.784 | 134 | 2 | 9 | 36 | 2 | 744 | 10 | 20 | 70 | 0.5 | 3.769044
29 | Dlin-MC3-DMA | DOPE | 1 | 1 | 9.784 | 134 | 2 | 9 | 36 | 2 | 744 | 10 | 1.5 | 70 | 7 | 1.609438
30 | Dlin-MC3-DMA | DOPE | 1 | 1 | 9.784 | 134 | 2 | 9 | 36 | 2 | 744 | 10 | 1.5 | 70 | 0.5 | 2.09719
31 | Dlin-MC3-DMA | DOPE | 1 | 1 | 9.784 | 134 | 2 | 9 | 36 | 2 | 744 | 10 | 40 | 30 | 7 | 3.637829
32 | Dlin-MC3-DMA | DOPE | 1 | 1 | 9.784 | 134 | 2 | 9 | 36 | 2 | 744 | 10 | 40 | 30 | 0.5 | 6.25058
33 | Dlin-MC3-DMA | DOPE | 1 | 1 | 9.784 | 134 | 2 | 9 | 36 | 2 | 744 | 10 | 20 | 30 | 7 | 3.178921
34 | Dlin-MC3-DMA | DOPE | 1 | 1 | 9.784 | 134 | 2 | 9 | 36 | 2 | 744 | 10 | 20 | 30 | 0.5 | 4.245102
35 | Dlin-MC3-DMA | DOPE | 1 | 1 | 9.784 | 134 | 2 | 9 | 36 | 2 | 744 | 10 | 1.5 | 30 | 7 | 2.421343
36 | Dlin-MC3-DMA | DOPE | 1 | 1 | 9.784 | 134 | 2 | 9 | 36 | 2 | 744 | 10 | 1.5 | 30 | 0.5 | 4.68293
37 | Dlin-MC3-DMA | DSPC | 1 | 1 | 6.12 | 111 | 0 | 8 | 36 | 0 | 790.1 | 10 | 40 | 70 | 7 | 1.910033
38 | Dlin-MC3-DMA | DSPC | 1 | 1 | 6.12 | 111 | 0 | 8 | 36 | 0 | 790.1 | 10 | 40 | 70 | 0.5 | 2.958289
39 | Dlin-MC3-DMA | DSPC | 1 | 1 | 6.12 | 111 | 0 | 8 | 36 | 0 | 790.1 | 10 | 20 | 70 | 7 | 3.156284
40 | Dlin-MC3-DMA | DSPC | 1 | 1 | 6.12 | 111 | 0 | 8 | 36 | 0 | 790.1 | 10 | 20 | 70 | 0.5 | 1.853561
41 | Dlin-MC3-DMA | DSPC | 1 | 1 | 6.12 | 111 | 0 | 8 | 36 | 0 | 790.1 | 10 | 1.5 | 70 | 7 | 1.868601
42 | Dlin-MC3-DMA | DSPC | 1 | 1 | 6.12 | 111 | 0 | 8 | 36 | 0 | 790.1 | 10 | 1.5 | 70 | 0.5 | 2.09719
43 | Dlin-MC3-DMA | DSPC | 1 | 1 | 6.12 | 111 | 0 | 8 | 36 | 0 | 790.1 | 10 | 40 | 30 | 7 | 2.43439
44 | Dlin-MC3-DMA | DSPC | 1 | 1 | 6.12 | 111 | 0 | 8 | 36 | 0 | 790.1 | 10 | 40 | 30 | 0.5 | 4.909064
45 | Dlin-MC3-DMA | DSPC | 1 | 1 | 6.12 | 111 | 0 | 8 | 36 | 0 | 790.1 | 10 | 20 | 30 | 7 | 1.814139
46 | Dlin-MC3-DMA | DSPC | 1 | 1 | 6.12 | 111 | 0 | 8 | 36 | 0 | 790.1 | 10 | 20 | 30 | 0.5 | 5.603301
47 | Dlin-MC3-DMA | DSPC | 1 | 1 | 6.12 | 111 | 0 | 8 | 36 | 0 | 790.1 | 10 | 1.5 | 30 | 7 | 1.988716
48 | Dlin-MC3-DMA | DSPC | 1 | 1 | 6.12 | 111 | 0 | 8 | 36 | 0 | 790.1 | 10 | 1.5 | 30 | 0.5 | 5.405244
49 | Dlin-MC3-DMA | 18PG | 0 | 1 | 9.3028 | 149 | 3 | 10 | 36 | 1 | 777.1 | 10 | 40 | 70 | 7 | 0.7324082
50 | Dlin-MC3-DMA | 18PG | 0 | 1 | 9.3028 | 149 | 3 | 10 | 36 | 1 | 777.1 | 10 | 40 | 70 | 0.5 | 2.267465
51 | Dlin-MC3-DMA | 18PG | 0 | 1 | 9.3028 | 149 | 3 | 10 | 36 | 1 | 777.1 | 10 | 20 | 70 | 7 | 2.09719
52 | Dlin-MC3-DMA | 18PG | 0 | 1 | 9.3028 | 149 | 3 | 10 | 36 | 1 | 777.1 | 10 | 20 | 70 | 0.5 | 2.193084
53 | Dlin-MC3-DMA | 18PG | 0 | 1 | 9.3028 | 149 | 3 | 10 | 36 | 1 | 777.1 | 10 | 1.5 | 70 | 7 | 1.55132
54 | Dlin-MC3-DMA | 18PG | 0 | 1 | 9.3028 | 149 | 3 | 10 | 36 | 1 | 777.1 | 10 | 1.5 | 70 | 0.5 | 1.82688
55 | Dlin-MC3-DMA | 18PG | 0 | 1 | 9.3028 | 149 | 3 | 10 | 36 | 1 | 777.1 | 10 | 40 | 30 | 7 | 0.5972532
56 | Dlin-MC3-DMA | 18PG | 0 | 1 | 9.3028 | 149 | 3 | 10 | 36 | 1 | 777.1 | 10 | 40 | 30 | 0.5 | 2.646743
57 | Dlin-MC3-DMA | 18PG | 0 | 1 | 9.3028 | 149 | 3 | 10 | 36 | 1 | 777.1 | 10 | 20 | 30 | 7 | 1.843143
58 | Dlin-MC3-DMA | 18PG | 0 | 1 | 9.3028 | 149 | 3 | 10 | 36 | 1 | 777.1 | 10 | 20 | 30 | 0.5 | 2.372131
59 | Dlin-MC3-DMA | 18PG | 0 | 1 | 9.3028 | 149 | 3 | 10 | 36 | 1 | 777.1 | 10 | 1.5 | 30 | 7 | 3.028108
60 | Dlin-MC3-DMA | 18PG | 0 | 1 | 9.3028 | 149 | 3 | 10 | 36 | 1 | 777.1 | 10 | 1.5 | 30 | 0.5 | 4.441847
61 | Dlin-MC3-DMA | 14PA | 0 | 1 | 11.8502 | 119 | 2 | 8 | 28 | 0 | 592.8 | 10 | 40 | 70 | 7 | 3.144361
62 | Dlin-MC3-DMA | 14PA | 0 | 1 | 11.8502 | 119 | 2 | 8 | 28 | 0 | 592.8 | 10 | 40 | 70 | 0.5 | 2.939593
63 | Dlin-MC3-DMA | 14PA | 0 | 1 | 11.8502 | 119 | 2 | 8 | 28 | 0 | 592.8 | 10 | 20 | 70 | 7 | 2.925492
64 | Dlin-MC3-DMA | 14PA | 0 | 1 | 11.8502 | 119 | 2 | 8 | 28 | 0 | 592.8 | 10 | 20 | 70 | 0.5 | 3.688879
65 | Dlin-MC3-DMA | 14PA | 0 | 1 | 11.8502 | 119 | 2 | 8 | 28 | 0 | 592.8 | 10 | 1.5 | 70 | 7 | 2.209347
66 | Dlin-MC3-DMA | 14PA | 0 | 1 | 11.8502 | 119 | 2 | 8 | 28 | 0 | 592.8 | 10 | 1.5 | 70 | 0.5 | 1.978298
67 | Dlin-MC3-DMA | 14PA | 0 | 1 | 11.8502 | 119 | 2 | 8 | 28 | 0 | 592.8 | 10 | 40 | 30 | 7 | 1.499937
68 | Dlin-MC3-DMA | 14PA | 0 | 1 | 11.8502 | 119 | 2 | 8 | 28 | 0 | 592.8 | 10 | 40 | 30 | 0.5 | 4.202028
69 | Dlin-MC3-DMA | 14PA | 0 | 1 | 11.8502 | 119 | 2 | 8 | 28 | 0 | 592.8 | 10 | 20 | 30 | 7 | 1.086032
70 | Dlin-MC3-DMA | 14PA | 0 | 1 | 11.8502 | 119 | 2 | 8 | 28 | 0 | 592.8 | 10 | 20 | 30 | 0.5 | 3.926759
71 | Dlin-MC3-DMA | 14PA | 0 | 1 | 11.8502 | 119 | 2 | 8 | 28 | 0 | 592.8 | 10 | 1.5 | 30 | 7 | 2.732054
72 | Dlin-MC3-DMA | 14PA | 0 | 1 | 11.8502 | 119 | 2 | 8 | 28 | 0 | 592.8 | 10 | 1.5 | 30 | 0.5 | 3.74341