## Sheet1
Formula label | Ionizable_Lipid | Helper_lipid | P_charged_centers | N_charged_centers | cLogP | cTPSA | Hbond_D | Hbond_A | Total_Carbon_Tails | Double_bonds | Helper_MW | NP_ratio | HL_(IL+HL) | (IL+HL) | PEG_(Chol+PEG) | Exp_RLU
1 | Dlin-MC3-DMA | DOTAP | 1 | 0 | 12.515 | 52.6 | 0 | 4 | 36 | 2 | 663.1 | 10 | 40 | 70 | 7 | 9.365464
2 | Dlin-MC3-DMA | DOTAP | 1 | 0 | 12.515 | 52.6 | 0 | 4 | 36 | 2 | 663.1 | 10 | 40 | 70 | 0.5 | 9.564801
3 | Dlin-MC3-DMA | DOTAP | 1 | 0 | 12.515 | 52.6 | 0 | 4 | 36 | 2 | 663.1 | 10 | 20 | 70 | 7 | 10.21788
4 | Dlin-MC3-DMA | DOTAP | 1 | 0 | 12.515 | 52.6 | 0 | 4 | 36 | 2 | 663.1 | 10 | 20 | 70 | 0.5 | 10.30102
5 | Dlin-MC3-DMA | DOTAP | 1 | 0 | 12.515 | 52.6 | 0 | 4 | 36 | 2 | 663.1 | 10 | 1.5 | 70 | 7 | 4.393494
6 | Dlin-MC3-DMA | DOTAP | 1 | 0 | 12.515 | 52.6 | 0 | 4 | 36 | 2 | 663.1 | 10 | 1.5 | 70 | 0.5 | 4.829771
7 | Dlin-MC3-DMA | DOTAP | 1 | 0 | 12.515 | 52.6 | 0 | 4 | 36 | 2 | 663.1 | 10 | 40 | 30 | 7 | 10.77928
8 | Dlin-MC3-DMA | DOTAP | 1 | 0 | 12.515 | 52.6 | 0 | 4 | 36 | 2 | 663.1 | 10 | 40 | 30 | 0.5 | 7.831778
9 | Dlin-MC3-DMA | DOTAP | 1 | 0 | 12.515 | 52.6 | 0 | 4 | 36 | 2 | 663.1 | 10 | 20 | 30 | 7 | 10.17094
10 | Dlin-MC3-DMA | DOTAP | 1 | 0 | 12.515 | 52.6 | 0 | 4 | 36 | 2 | 663.1 | 10 | 20 | 30 | 0.5 | 8.155658
11 | Dlin-MC3-DMA | DOTAP | 1 | 0 | 12.515 | 52.6 | 0 | 4 | 36 | 2 | 663.1 | 10 | 1.5 | 30 | 7 | 3.750139
12 | Dlin-MC3-DMA | DOTAP | 1 | 0 | 12.515 | 52.6 | 0 | 4 | 36 | 2 | 663.1 | 10 | 1.5 | 30 | 0.5 | 7.794464
13 | Dlin-MC3-DMA | DDAB | 1 | 0 | 12.73 | 0 | 0 | 0 | 36 | 0 | 551 | 10 | 40 | 70 | 7 | 8.130059
14 | Dlin-MC3-DMA | DDAB | 1 | 0 | 12.73 | 0 | 0 | 0 | 36 | 0 | 551 | 10 | 40 | 70 | 0.5 | 7.946482
15 | Dlin-MC3-DMA | DDAB | 1 | 0 | 12.73 | 0 | 0 | 0 | 36 | 0 | 551 | 10 | 20 | 70 | 7 | 8.401462
16 | Dlin-MC3-DMA | DDAB | 1 | 0 | 12.73 | 0 | 0 | 0 | 36 | 0 | 551 | 10 | 20 | 70 | 0.5 | 8.592965
17 | Dlin-MC3-DMA | DDAB | 1 | 0 | 12.73 | 0 | 0 | 0 | 36 | 0 | 551 | 10 | 1.5 | 70 | 7 | 5.43731
18 | Dlin-MC3-DMA | DDAB | 1 | 0 | 12.73 | 0 | 0 | 0 | 36 | 0 | 551 | 10 | 1.5 | 70 | 0.5 | 7.176021
19 | Dlin-MC3-DMA | DDAB | 1 | 0 | 12.73 | 0 | 0 | 0 | 36 | 0 | 551 | 10 | 40 | 30 | 7 | 10.38371
20 | Dlin-MC3-DMA | DDAB | 1 | 0 | 12.73 | 0 | 0 | 0 | 36 | 0 | 551 | 10 | 40 | 30 | 0.5 | 8.417433
21 | Dlin-MC3-DMA | DDAB | 1 | 0 | 12.73 | 0 | 0 | 0 | 36 | 0 | 551 | 10 | 20 | 30 | 7 | 8.895555
22 | Dlin-MC3-DMA | DDAB | 1 | 0 | 12.73 | 0 | 0 | 0 | 36 | 0 | 551 | 10 | 20 | 30 | 0.5 | 8.79779
23 | Dlin-MC3-DMA | DDAB | 1 | 0 | 12.73 | 0 | 0 | 0 | 36 | 0 | 551 | 10 | 1.5 | 30 | 7 | 4.230655
24 | Dlin-MC3-DMA | DDAB | 1 | 0 | 12.73 | 0 | 0 | 0 | 36 | 0 | 551 | 10 | 1.5 | 30 | 0.5 | 8.658622
25 | Dlin-MC3-DMA | DOPE | 1 | 1 | 9.784 | 134 | 2 | 9 | 36 | 2 | 744 | 10 | 40 | 70 | 7 | 9.849674
26 | Dlin-MC3-DMA | DOPE | 1 | 1 | 9.784 | 134 | 2 | 9 | 36 | 2 | 744 | 10 | 40 | 70 | 0.5 | 8.920168
27 | Dlin-MC3-DMA | DOPE | 1 | 1 | 9.784 | 134 | 2 | 9 | 36 | 2 | 744 | 10 | 20 | 70 | 7 | 5.357571
28 | Dlin-MC3-DMA | DOPE | 1 | 1 | 9.784 | 134 | 2 | 9 | 36 | 2 | 744 | 10 | 20 | 70 | 0.5 | 6.233083
29 | Dlin-MC3-DMA | DOPE | 1 | 1 | 9.784 | 134 | 2 | 9 | 36 | 2 | 744 | 10 | 1.5 | 70 | 7 | 3.737957
30 | Dlin-MC3-DMA | DOPE | 1 | 1 | 9.784 | 134 | 2 | 9 | 36 | 2 | 744 | 10 | 1.5 | 70 | 0.5 | 4.673015
31 | Dlin-MC3-DMA | DOPE | 1 | 1 | 9.784 | 134 | 2 | 9 | 36 | 2 | 744 | 10 | 40 | 30 | 7 | 4.773444
32 | Dlin-MC3-DMA | DOPE | 1 | 1 | 9.784 | 134 | 2 | 9 | 36 | 2 | 744 | 10 | 40 | 30 | 0.5 | 8.088126
33 | Dlin-MC3-DMA | DOPE | 1 | 1 | 9.784 | 134 | 2 | 9 | 36 | 2 | 744 | 10 | 20 | 30 | 7 | 4.464461
34 | Dlin-MC3-DMA | DOPE | 1 | 1 | 9.784 | 134 | 2 | 9 | 36 | 2 | 744 | 10 | 20 | 30 | 0.5 | 7.393715
35 | Dlin-MC3-DMA | DOPE | 1 | 1 | 9.784 | 134 | 2 | 9 | 36 | 2 | 744 | 10 | 1.5 | 30 | 7 | 4.136066
36 | Dlin-MC3-DMA | DOPE | 1 | 1 | 9.784 | 134 | 2 | 9 | 36 | 2 | 744 | 10 | 1.5 | 30 | 0.5 | 7.695703
37 | Dlin-MC3-DMA | DSPC | 1 | 1 | 6.12 | 111 | 0 | 8 | 36 | 0 | 790.1 | 10 | 40 | 70 | 7 | 4.768878
38 | Dlin-MC3-DMA | DSPC | 1 | 1 | 6.12 | 111 | 0 | 8 | 36 | 0 | 790.1 | 10 | 40 | 70 | 0.5 | 4.194379
39 | Dlin-MC3-DMA | DSPC | 1 | 1 | 6.12 | 111 | 0 | 8 | 36 | 0 | 790.1 | 10 | 20 | 70 | 7 | 4.655101
40 | Dlin-MC3-DMA | DSPC | 1 | 1 | 6.12 | 111 | 0 | 8 | 36 | 0 | 790.1 | 10 | 20 | 70 | 0.5 | 4.422078
41 | Dlin-MC3-DMA | DSPC | 1 | 1 | 6.12 | 111 | 0 | 8 | 36 | 0 | 790.1 | 10 | 1.5 | 70 | 7 | 3.526428
42 | Dlin-MC3-DMA | DSPC | 1 | 1 | 6.12 | 111 | 0 | 8 | 36 | 0 | 790.1 | 10 | 1.5 | 70 | 0.5 | 3.829817
43 | Dlin-MC3-DMA | DSPC | 1 | 1 | 6.12 | 111 | 0 | 8 | 36 | 0 | 790.1 | 10 | 40 | 30 | 7 | 4.377728
44 | Dlin-MC3-DMA | DSPC | 1 | 1 | 6.12 | 111 | 0 | 8 | 36 | 0 | 790.1 | 10 | 40 | 30 | 0.5 | 7.537934
45 | Dlin-MC3-DMA | DSPC | 1 | 1 | 6.12 | 111 | 0 | 8 | 36 | 0 | 790.1 | 10 | 20 | 30 | 7 | 4.639001
46 | Dlin-MC3-DMA | DSPC | 1 | 1 | 6.12 | 111 | 0 | 8 | 36 | 0 | 790.1 | 10 | 20 | 30 | 0.5 | 6.949714
47 | Dlin-MC3-DMA | DSPC | 1 | 1 | 6.12 | 111 | 0 | 8 | 36 | 0 | 790.1 | 10 | 1.5 | 30 | 7 | 3.562919
48 | Dlin-MC3-DMA | DSPC | 1 | 1 | 6.12 | 111 | 0 | 8 | 36 | 0 | 790.1 | 10 | 1.5 | 30 | 0.5 | 7.346791
49 | Dlin-MC3-DMA | 18PG | 0 | 1 | 9.3028 | 149 | 3 | 10 | 36 | 1 | 777.1 | 10 | 40 | 70 | 7 | 4.260649
50 | Dlin-MC3-DMA | 18PG | 0 | 1 | 9.3028 | 149 | 3 | 10 | 36 | 1 | 777.1 | 10 | 40 | 70 | 0.5 | 6.093925
51 | Dlin-MC3-DMA | 18PG | 0 | 1 | 9.3028 | 149 | 3 | 10 | 36 | 1 | 777.1 | 10 | 20 | 70 | 7 | 4.288703
52 | Dlin-MC3-DMA | 18PG | 0 | 1 | 9.3028 | 149 | 3 | 10 | 36 | 1 | 777.1 | 10 | 20 | 70 | 0.5 | 5.679235
53 | Dlin-MC3-DMA | 18PG | 0 | 1 | 9.3028 | 149 | 3 | 10 | 36 | 1 | 777.1 | 10 | 1.5 | 70 | 7 | 3.264929
54 | Dlin-MC3-DMA | 18PG | 0 | 1 | 9.3028 | 149 | 3 | 10 | 36 | 1 | 777.1 | 10 | 1.5 | 70 | 0.5 | 3.926529
55 | Dlin-MC3-DMA | 18PG | 0 | 1 | 9.3028 | 149 | 3 | 10 | 36 | 1 | 777.1 | 10 | 40 | 30 | 7 | 3.159868
56 | Dlin-MC3-DMA | 18PG | 0 | 1 | 9.3028 | 149 | 3 | 10 | 36 | 1 | 777.1 | 10 | 40 | 30 | 0.5 | 5.954003
57 | Dlin-MC3-DMA | 18PG | 0 | 1 | 9.3028 | 149 | 3 | 10 | 36 | 1 | 777.1 | 10 | 20 | 30 | 7 | 3.615305
58 | Dlin-MC3-DMA | 18PG | 0 | 1 | 9.3028 | 149 | 3 | 10 | 36 | 1 | 777.1 | 10 | 20 | 30 | 0.5 | 6.167651
59 | Dlin-MC3-DMA | 18PG | 0 | 1 | 9.3028 | 149 | 3 | 10 | 36 | 1 | 777.1 | 10 | 1.5 | 30 | 7 | 3.804199
60 | Dlin-MC3-DMA | 18PG | 0 | 1 | 9.3028 | 149 | 3 | 10 | 36 | 1 | 777.1 | 10 | 1.5 | 30 | 0.5 | 6.548891
61 | Dlin-MC3-DMA | 14PA | 0 | 1 | 11.8502 | 119 | 2 | 8 | 28 | 0 | 592.8 | 10 | 40 | 70 | 7 | 5.275958
62 | Dlin-MC3-DMA | 14PA | 0 | 1 | 11.8502 | 119 | 2 | 8 | 28 | 0 | 592.8 | 10 | 40 | 70 | 0.5 | 3.089033
63 | Dlin-MC3-DMA | 14PA | 0 | 1 | 11.8502 | 119 | 2 | 8 | 28 | 0 | 592.8 | 10 | 20 | 70 | 7 | 3.494769
64 | Dlin-MC3-DMA | 14PA | 0 | 1 | 11.8502 | 119 | 2 | 8 | 28 | 0 | 592.8 | 10 | 20 | 70 | 0.5 | 4.229253
65 | Dlin-MC3-DMA | 14PA | 0 | 1 | 11.8502 | 119 | 2 | 8 | 28 | 0 | 592.8 | 10 | 1.5 | 70 | 7 | 2.976875
66 | Dlin-MC3-DMA | 14PA | 0 | 1 | 11.8502 | 119 | 2 | 8 | 28 | 0 | 592.8 | 10 | 1.5 | 70 | 0.5 | 4.006147
67 | Dlin-MC3-DMA | 14PA | 0 | 1 | 11.8502 | 119 | 2 | 8 | 28 | 0 | 592.8 | 10 | 40 | 30 | 7 | 2.929175
68 | Dlin-MC3-DMA | 14PA | 0 | 1 | 11.8502 | 119 | 2 | 8 | 28 | 0 | 592.8 | 10 | 40 | 30 | 0.5 | 5.535702
69 | Dlin-MC3-DMA | 14PA | 0 | 1 | 11.8502 | 119 | 2 | 8 | 28 | 0 | 592.8 | 10 | 20 | 30 | 7 | 2.509265
70 | Dlin-MC3-DMA | 14PA | 0 | 1 | 11.8502 | 119 | 2 | 8 | 28 | 0 | 592.8 | 10 | 20 | 30 | 0.5 | 6.159328
71 | Dlin-MC3-DMA | 14PA | 0 | 1 | 11.8502 | 119 | 2 | 8 | 28 | 0 | 592.8 | 10 | 1.5 | 30 | 7 | 3.794196
72 | Dlin-MC3-DMA | 14PA | 0 | 1 | 11.8502 | 119 | 2 | 8 | 28 | 0 | 592.8 | 10 | 1.5 | 30 | 0.5 | 7.103468