## Sheet1
Formula label | Ionizable_Lipid | Helper_lipid | P_charged_centers | N_charged_centers | cLogP | cTPSA | Hbond_D | Hbond_A | Total_Carbon_Tails | Double_bonds | Helper_MW | Size | Zeta | NP_ratio | HL_(IL+HL) | (IL+HL) | PEG_(Chol+PEG) | Exp_RLU
1 | Dlin-MC3-DMA | DOTAP | 1 | 0 | 12.515 | 52.6 | 0 | 4 | 36 | 2 | 663.1 | 1000 | 1 | 10 | 40 | 70 | 7 | 6.912749815
2 | Dlin-MC3-DMA | DOTAP | 1 | 0 | 12.515 | 52.6 | 0 | 4 | 36 | 2 | 663.1 | 1000 | 1 | 10 | 40 | 70 | 0.5 | 6.216075966
3 | Dlin-MC3-DMA | DOTAP | 1 | 0 | 12.515 | 52.6 | 0 | 4 | 36 | 2 | 663.1 | 1000 | 1 | 10 | 20 | 70 | 7 | 6.380617104
4 | Dlin-MC3-DMA | DOTAP | 1 | 0 | 12.515 | 52.6 | 0 | 4 | 36 | 2 | 663.1 | 1000 | 1 | 10 | 20 | 70 | 0.5 | 6.595252044
5 | Dlin-MC3-DMA | DOTAP | 1 | 0 | 12.515 | 52.6 | 0 | 4 | 36 | 2 | 663.1 | 1000 | 1 | 10 | 1.5 | 70 | 7 | 3.99204368
6 | Dlin-MC3-DMA | DOTAP | 1 | 0 | 12.515 | 52.6 | 0 | 4 | 36 | 2 | 663.1 | 1000 | 1 | 10 | 1.5 | 70 | 0.5 | 3.511763701
7 | Dlin-MC3-DMA | DOTAP | 1 | 0 | 12.515 | 52.6 | 0 | 4 | 36 | 2 | 663.1 | 1000 | 1 | 10 | 40 | 30 | 7 | 6.969475135
8 | Dlin-MC3-DMA | DOTAP | 1 | 0 | 12.515 | 52.6 | 0 | 4 | 36 | 2 | 663.1 | 1000 | 1 | 10 | 40 | 30 | 0.5 | 4.076807912
9 | Dlin-MC3-DMA | DOTAP | 1 | 0 | 12.515 | 52.6 | 0 | 4 | 36 | 2 | 663.1 | 1000 | 1 | 10 | 20 | 30 | 7 | 5.787679709
10 | Dlin-MC3-DMA | DOTAP | 1 | 0 | 12.515 | 52.6 | 0 | 4 | 36 | 2 | 663.1 | 1000 | 1 | 10 | 20 | 30 | 0.5 | 5.54947658
11 | Dlin-MC3-DMA | DOTAP | 1 | 0 | 12.515 | 52.6 | 0 | 4 | 36 | 2 | 663.1 | 1000 | 1 | 10 | 1.5 | 30 | 7 | 1.831020481
12 | Dlin-MC3-DMA | DOTAP | 1 | 0 | 12.515 | 52.6 | 0 | 4 | 36 | 2 | 663.1 | 1000 | 1 | 10 | 1.5 | 30 | 0.5 | 5.958971134
13 | Dlin-MC3-DMA | DDAB | 1 | 0 | 12.73 | 0 | 0 | 0 | 36 | 0 | 551 | 1000 | 1 | 10 | 40 | 70 | 7 | 4.531149224
14 | Dlin-MC3-DMA | DDAB | 1 | 0 | 12.73 | 0 | 0 | 0 | 36 | 0 | 551 | 1000 | 1 | 10 | 40 | 70 | 0.5 | 4.789651398
15 | Dlin-MC3-DMA | DDAB | 1 | 0 | 12.73 | 0 | 0 | 0 | 36 | 0 | 551 | 1000 | 1 | 10 | 20 | 70 | 7 | 5.915442364
16 | Dlin-MC3-DMA | DDAB | 1 | 0 | 12.73 | 0 | 0 | 0 | 36 | 0 | 551 | 1000 | 1 | 10 | 20 | 70 | 0.5 | 5.983729064
17 | Dlin-MC3-DMA | DDAB | 1 | 0 | 12.73 | 0 | 0 | 0 | 36 | 0 | 551 | 1000 | 1 | 10 | 1.5 | 70 | 7 | 3.71858823
18 | Dlin-MC3-DMA | DDAB | 1 | 0 | 12.73 | 0 | 0 | 0 | 36 | 0 | 551 | 1000 | 1 | 10 | 1.5 | 70 | 0.5 | 3.538027216
19 | Dlin-MC3-DMA | DDAB | 1 | 0 | 12.73 | 0 | 0 | 0 | 36 | 0 | 551 | 1000 | 1 | 10 | 40 | 30 | 7 | 7.105098779
20 | Dlin-MC3-DMA | DDAB | 1 | 0 | 12.73 | 0 | 0 | 0 | 36 | 0 | 551 | 1000 | 1 | 10 | 40 | 30 | 0.5 | 3.557030881
21 | Dlin-MC3-DMA | DDAB | 1 | 0 | 12.73 | 0 | 0 | 0 | 36 | 0 | 551 | 1000 | 1 | 10 | 20 | 30 | 7 | 5.863194212
22 | Dlin-MC3-DMA | DDAB | 1 | 0 | 12.73 | 0 | 0 | 0 | 36 | 0 | 551 | 1000 | 1 | 10 | 20 | 30 | 0.5 | 4.479726468
23 | Dlin-MC3-DMA | DDAB | 1 | 0 | 12.73 | 0 | 0 | 0 | 36 | 0 | 551 | 1000 | 1 | 10 | 1.5 | 30 | 7 | 2.467077088
24 | Dlin-MC3-DMA | DDAB | 1 | 0 | 12.73 | 0 | 0 | 0 | 36 | 0 | 551 | 1000 | 1 | 10 | 1.5 | 30 | 0.5 | 6.861355739
25 | Dlin-MC3-DMA | DOPE | 1 | 1 | 9.784 | 134 | 2 | 9 | 36 | 2 | 744 | 1000 | 1 | 10 | 40 | 70 | 7 | 8.152424397
26 | Dlin-MC3-DMA | DOPE | 1 | 1 | 9.784 | 134 | 2 | 9 | 36 | 2 | 744 | 1000 | 1 | 10 | 40 | 70 | 0.5 | 8.289869453
27 | Dlin-MC3-DMA | DOPE | 1 | 1 | 9.784 | 134 | 2 | 9 | 36 | 2 | 744 | 1000 | 1 | 10 | 20 | 70 | 7 | 7.1006372
28 | Dlin-MC3-DMA | DOPE | 1 | 1 | 9.784 | 134 | 2 | 9 | 36 | 2 | 744 | 1000 | 1 | 10 | 20 | 70 | 0.5 | 7.59274495
29 | Dlin-MC3-DMA | DOPE | 1 | 1 | 9.784 | 134 | 2 | 9 | 36 | 2 | 744 | 1000 | 1 | 10 | 1.5 | 70 | 7 | 3.480966878
30 | Dlin-MC3-DMA | DOPE | 1 | 1 | 9.784 | 134 | 2 | 9 | 36 | 2 | 744 | 1000 | 1 | 10 | 1.5 | 70 | 0.5 | 3.95453214
31 | Dlin-MC3-DMA | DOPE | 1 | 1 | 9.784 | 134 | 2 | 9 | 36 | 2 | 744 | 1000 | 1 | 10 | 40 | 30 | 7 | 4.428718099
32 | Dlin-MC3-DMA | DOPE | 1 | 1 | 9.784 | 134 | 2 | 9 | 36 | 2 | 744 | 1000 | 1 | 10 | 40 | 30 | 0.5 | 8.632652165
33 | Dlin-MC3-DMA | DOPE | 1 | 1 | 9.784 | 134 | 2 | 9 | 36 | 2 | 744 | 1000 | 1 | 10 | 20 | 30 | 7 | 3.792895083
34 | Dlin-MC3-DMA | DOPE | 1 | 1 | 9.784 | 134 | 2 | 9 | 36 | 2 | 744 | 1000 | 1 | 10 | 20 | 30 | 0.5 | 7.880636857
35 | Dlin-MC3-DMA | DOPE | 1 | 1 | 9.784 | 134 | 2 | 9 | 36 | 2 | 744 | 1000 | 1 | 10 | 1.5 | 30 | 7 | 2.742636613
36 | Dlin-MC3-DMA | DOPE | 1 | 1 | 9.784 | 134 | 2 | 9 | 36 | 2 | 744 | 1000 | 1 | 10 | 1.5 | 30 | 0.5 | 6.753611973
37 | Dlin-MC3-DMA | DSPC | 1 | 1 | 6.12 | 111 | 0 | 8 | 36 | 0 | 790.1 | 1000 | 1 | 10 | 40 | 70 | 7 | 3.033508502
38 | Dlin-MC3-DMA | DSPC | 1 | 1 | 6.12 | 111 | 0 | 8 | 36 | 0 | 790.1 | 1000 | 1 | 10 | 40 | 70 | 0.5 | 2.975284397
39 | Dlin-MC3-DMA | DSPC | 1 | 1 | 6.12 | 111 | 0 | 8 | 36 | 0 | 790.1 | 1000 | 1 | 10 | 20 | 70 | 7 | 4.185811165
40 | Dlin-MC3-DMA | DSPC | 1 | 1 | 6.12 | 111 | 0 | 8 | 36 | 0 | 790.1 | 1000 | 1 | 10 | 20 | 70 | 0.5 | 2.973329357
41 | Dlin-MC3-DMA | DSPC | 1 | 1 | 6.12 | 111 | 0 | 8 | 36 | 0 | 790.1 | 1000 | 1 | 10 | 1.5 | 70 | 7 | 3.456400247
42 | Dlin-MC3-DMA | DSPC | 1 | 1 | 6.12 | 111 | 0 | 8 | 36 | 0 | 790.1 | 1000 | 1 | 10 | 1.5 | 70 | 0.5 | 3.486078121
43 | Dlin-MC3-DMA | DSPC | 1 | 1 | 6.12 | 111 | 0 | 8 | 36 | 0 | 790.1 | 1000 | 1 | 10 | 40 | 30 | 7 | 3.223431222
44 | Dlin-MC3-DMA | DSPC | 1 | 1 | 6.12 | 111 | 0 | 8 | 36 | 0 | 790.1 | 1000 | 1 | 10 | 40 | 30 | 0.5 | 7.864580136
45 | Dlin-MC3-DMA | DSPC | 1 | 1 | 6.12 | 111 | 0 | 8 | 36 | 0 | 790.1 | 1000 | 1 | 10 | 20 | 30 | 7 | 3.166174106
46 | Dlin-MC3-DMA | DSPC | 1 | 1 | 6.12 | 111 | 0 | 8 | 36 | 0 | 790.1 | 1000 | 1 | 10 | 20 | 30 | 0.5 | 7.4884893
47 | Dlin-MC3-DMA | DSPC | 1 | 1 | 6.12 | 111 | 0 | 8 | 36 | 0 | 790.1 | 1000 | 1 | 10 | 1.5 | 30 | 7 | 3.185681928
48 | Dlin-MC3-DMA | DSPC | 1 | 1 | 6.12 | 111 | 0 | 8 | 36 | 0 | 790.1 | 1000 | 1 | 10 | 1.5 | 30 | 0.5 | 7.137726796
49 | Dlin-MC3-DMA | 18PG | 0 | 1 | 9.3028 | 149 | 3 | 10 | 36 | 1 | 777.1 | 1000 | 1 | 10 | 40 | 70 | 7 | 1.990420613
50 | Dlin-MC3-DMA | 18PG | 0 | 1 | 9.3028 | 149 | 3 | 10 | 36 | 1 | 777.1 | 1000 | 1 | 10 | 40 | 70 | 0.5 | 3.522693642
51 | Dlin-MC3-DMA | 18PG | 0 | 1 | 9.3028 | 149 | 3 | 10 | 36 | 1 | 777.1 | 1000 | 1 | 10 | 20 | 70 | 7 | 2.320747821
52 | Dlin-MC3-DMA | 18PG | 0 | 1 | 9.3028 | 149 | 3 | 10 | 36 | 1 | 777.1 | 1000 | 1 | 10 | 20 | 70 | 0.5 | 3.416730988
53 | Dlin-MC3-DMA | 18PG | 0 | 1 | 9.3028 | 149 | 3 | 10 | 36 | 1 | 777.1 | 1000 | 1 | 10 | 1.5 | 70 | 7 | 2.340361321
54 | Dlin-MC3-DMA | 18PG | 0 | 1 | 9.3028 | 149 | 3 | 10 | 36 | 1 | 777.1 | 1000 | 1 | 10 | 1.5 | 70 | 0.5 | 2.53629021
55 | Dlin-MC3-DMA | 18PG | 0 | 1 | 9.3028 | 149 | 3 | 10 | 36 | 1 | 777.1 | 1000 | 1 | 10 | 40 | 30 | 7 | 1.843143029
56 | Dlin-MC3-DMA | 18PG | 0 | 1 | 9.3028 | 149 | 3 | 10 | 36 | 1 | 777.1 | 1000 | 1 | 10 | 40 | 30 | 0.5 | 3.992471305
57 | Dlin-MC3-DMA | 18PG | 0 | 1 | 9.3028 | 149 | 3 | 10 | 36 | 1 | 777.1 | 1000 | 1 | 10 | 20 | 30 | 7 | 2.708543663
58 | Dlin-MC3-DMA | 18PG | 0 | 1 | 9.3028 | 149 | 3 | 10 | 36 | 1 | 777.1 | 1000 | 1 | 10 | 20 | 30 | 0.5 | 4.262619335
59 | Dlin-MC3-DMA | 18PG | 0 | 1 | 9.3028 | 149 | 3 | 10 | 36 | 1 | 777.1 | 1000 | 1 | 10 | 1.5 | 30 | 7 | 2.856595214
60 | Dlin-MC3-DMA | 18PG | 0 | 1 | 9.3028 | 149 | 3 | 10 | 36 | 1 | 777.1 | 1000 | 1 | 10 | 1.5 | 30 | 0.5 | 5.118180629
61 | Dlin-MC3-DMA | 14PA | 0 | 1 | 11.8502 | 119 | 2 | 8 | 28 | 0 | 592.8 | 1000 | 1 | 10 | 40 | 70 | 7 | 1.110734837
62 | Dlin-MC3-DMA | 14PA | 0 | 1 | 11.8502 | 119 | 2 | 8 | 28 | 0 | 592.8 | 1000 | 1 | 10 | 40 | 70 | 0.5 | 1.341783897
63 | Dlin-MC3-DMA | 14PA | 0 | 1 | 11.8502 | 119 | 2 | 8 | 28 | 0 | 592.8 | 1000 | 1 | 10 | 20 | 70 | 7 | 1.939037053
64 | Dlin-MC3-DMA | 14PA | 0 | 1 | 11.8502 | 119 | 2 | 8 | 28 | 0 | 592.8 | 1000 | 1 | 10 | 20 | 70 | 0.5 | 3.810427159
65 | Dlin-MC3-DMA | 14PA | 0 | 1 | 11.8502 | 119 | 2 | 8 | 28 | 0 | 592.8 | 1000 | 1 | 10 | 1.5 | 70 | 7 | 1.476938933
66 | Dlin-MC3-DMA | 14PA | 0 | 1 | 11.8502 | 119 | 2 | 8 | 28 | 0 | 592.8 | 1000 | 1 | 10 | 1.5 | 70 | 0.5 | 2.057928701
67 | Dlin-MC3-DMA | 14PA | 0 | 1 | 11.8502 | 119 | 2 | 8 | 28 | 0 | 592.8 | 1000 | 1 | 10 | 40 | 30 | 7 | 1.059351277
68 | Dlin-MC3-DMA | 14PA | 0 | 1 | 11.8502 | 119 | 2 | 8 | 28 | 0 | 592.8 | 1000 | 1 | 10 | 40 | 30 | 0.5 | 4.237278492
69 | Dlin-MC3-DMA | 14PA | 0 | 1 | 11.8502 | 119 | 2 | 8 | 28 | 0 | 592.8 | 1000 | 1 | 10 | 20 | 30 | 7 | 2.129520469
70 | Dlin-MC3-DMA | 14PA | 0 | 1 | 11.8502 | 119 | 2 | 8 | 28 | 0 | 592.8 | 1000 | 1 | 10 | 20 | 30 | 0.5 | 4.362463636
71 | Dlin-MC3-DMA | 14PA | 0 | 1 | 11.8502 | 119 | 2 | 8 | 28 | 0 | 592.8 | 1000 | 1 | 10 | 1.5 | 30 | 7 | 2.363358945
72 | Dlin-MC3-DMA | 14PA | 0 | 1 | 11.8502 | 119 | 2 | 8 | 28 | 0 | 592.8 | 1000 | 1 | 10 | 1.5 | 30 | 0.5 | 3.267815399