## Sheet1
Formula label | Ionizable_Lipid | Helper_lipid | P_charged_centers | N_charged_centers | cLogP | cTPSA | Hbond_D | Hbond_A | Total_Carbon_Tails | Double_bonds | Helper_MW | Size | Zeta | NP_ratio | HL_(IL+HL) | (IL+HL) | PEG_(Chol+PEG) | Exp_RLU
1 | Dlin-MC3-DMA | DOTAP | 1 | 0 | 12.515 | 52.6 | 0 | 4 | 36 | 2 | 663.1 | 300 | 1 | 10 | 40 | 70 | 7 | 8.906479
2 | Dlin-MC3-DMA | DOTAP | 1 | 0 | 12.515 | 52.6 | 0 | 4 | 36 | 2 | 663.1 | 300 | 1 | 10 | 40 | 70 | 0.5 | 8.241023
3 | Dlin-MC3-DMA | DOTAP | 1 | 0 | 12.515 | 52.6 | 0 | 4 | 36 | 2 | 663.1 | 300 | 1 | 10 | 20 | 70 | 7 | 7.324384
4 | Dlin-MC3-DMA | DOTAP | 1 | 0 | 12.515 | 52.6 | 0 | 4 | 36 | 2 | 663.1 | 300 | 1 | 10 | 20 | 70 | 0.5 | 7.332118
5 | Dlin-MC3-DMA | DOTAP | 1 | 0 | 12.515 | 52.6 | 0 | 4 | 36 | 2 | 663.1 | 300 | 1 | 10 | 1.5 | 70 | 7 | 3.535215
6 | Dlin-MC3-DMA | DOTAP | 1 | 0 | 12.515 | 52.6 | 0 | 4 | 36 | 2 | 663.1 | 300 | 1 | 10 | 1.5 | 70 | 0.5 | 3.633356
7 | Dlin-MC3-DMA | DOTAP | 1 | 0 | 12.515 | 52.6 | 0 | 4 | 36 | 2 | 663.1 | 300 | 1 | 10 | 40 | 30 | 7 | 7.835434
8 | Dlin-MC3-DMA | DOTAP | 1 | 0 | 12.515 | 52.6 | 0 | 4 | 36 | 2 | 663.1 | 300 | 1 | 10 | 40 | 30 | 0.5 | 6.781916
9 | Dlin-MC3-DMA | DOTAP | 1 | 0 | 12.515 | 52.6 | 0 | 4 | 36 | 2 | 663.1 | 300 | 1 | 10 | 20 | 30 | 7 | 6.554046
10 | Dlin-MC3-DMA | DOTAP | 1 | 0 | 12.515 | 52.6 | 0 | 4 | 36 | 2 | 663.1 | 300 | 1 | 10 | 20 | 30 | 0.5 | 7.130973
11 | Dlin-MC3-DMA | DOTAP | 1 | 0 | 12.515 | 52.6 | 0 | 4 | 36 | 2 | 663.1 | 300 | 1 | 10 | 1.5 | 30 | 7 | 3.415976
12 | Dlin-MC3-DMA | DOTAP | 1 | 0 | 12.515 | 52.6 | 0 | 4 | 36 | 2 | 663.1 | 300 | 1 | 10 | 1.5 | 30 | 0.5 | 5.673773
13 | Dlin-MC3-DMA | DDAB | 1 | 0 | 12.73 | 0 | 0 | 0 | 36 | 0 | 551 | 300 | 1 | 10 | 40 | 70 | 7 | 7.217506
14 | Dlin-MC3-DMA | DDAB | 1 | 0 | 12.73 | 0 | 0 | 0 | 36 | 0 | 551 | 300 | 1 | 10 | 40 | 70 | 0.5 | 7.420264
15 | Dlin-MC3-DMA | DDAB | 1 | 0 | 12.73 | 0 | 0 | 0 | 36 | 0 | 551 | 300 | 1 | 10 | 20 | 70 | 7 | 7.561988
16 | Dlin-MC3-DMA | DDAB | 1 | 0 | 12.73 | 0 | 0 | 0 | 36 | 0 | 551 | 300 | 1 | 10 | 20 | 70 | 0.5 | 7.435063
17 | Dlin-MC3-DMA | DDAB | 1 | 0 | 12.73 | 0 | 0 | 0 | 36 | 0 | 551 | 300 | 1 | 10 | 1.5 | 70 | 7 | 4.317942
18 | Dlin-MC3-DMA | DDAB | 1 | 0 | 12.73 | 0 | 0 | 0 | 36 | 0 | 551 | 300 | 1 | 10 | 1.5 | 70 | 0.5 | 4.372603
19 | Dlin-MC3-DMA | DDAB | 1 | 0 | 12.73 | 0 | 0 | 0 | 36 | 0 | 551 | 300 | 1 | 10 | 40 | 30 | 7 | 7.141186
20 | Dlin-MC3-DMA | DDAB | 1 | 0 | 12.73 | 0 | 0 | 0 | 36 | 0 | 551 | 300 | 1 | 10 | 40 | 30 | 0.5 | 8.11431
21 | Dlin-MC3-DMA | DDAB | 1 | 0 | 12.73 | 0 | 0 | 0 | 36 | 0 | 551 | 300 | 1 | 10 | 20 | 30 | 7 | 5.529043
22 | Dlin-MC3-DMA | DDAB | 1 | 0 | 12.73 | 0 | 0 | 0 | 36 | 0 | 551 | 300 | 1 | 10 | 20 | 30 | 0.5 | 7.336582
23 | Dlin-MC3-DMA | DDAB | 1 | 0 | 12.73 | 0 | 0 | 0 | 36 | 0 | 551 | 300 | 1 | 10 | 1.5 | 30 | 7 | 2.884665
24 | Dlin-MC3-DMA | DDAB | 1 | 0 | 12.73 | 0 | 0 | 0 | 36 | 0 | 551 | 300 | 1 | 10 | 1.5 | 30 | 0.5 | 5.8435
25 | Dlin-MC3-DMA | DOPE | 1 | 1 | 9.784 | 134 | 2 | 9 | 36 | 2 | 744 | 300 | 1 | 10 | 40 | 70 | 7 | 8.188158
26 | Dlin-MC3-DMA | DOPE | 1 | 1 | 9.784 | 134 | 2 | 9 | 36 | 2 | 744 | 300 | 1 | 10 | 40 | 70 | 0.5 | 9.572666
27 | Dlin-MC3-DMA | DOPE | 1 | 1 | 9.784 | 134 | 2 | 9 | 36 | 2 | 744 | 300 | 1 | 10 | 20 | 70 | 7 | 5.95989
28 | Dlin-MC3-DMA | DOPE | 1 | 1 | 9.784 | 134 | 2 | 9 | 36 | 2 | 744 | 300 | 1 | 10 | 20 | 70 | 0.5 | 6.743634
29 | Dlin-MC3-DMA | DOPE | 1 | 1 | 9.784 | 134 | 2 | 9 | 36 | 2 | 744 | 300 | 1 | 10 | 1.5 | 70 | 7 | 4.117338
30 | Dlin-MC3-DMA | DOPE | 1 | 1 | 9.784 | 134 | 2 | 9 | 36 | 2 | 744 | 300 | 1 | 10 | 1.5 | 70 | 0.5 | 3.002333
31 | Dlin-MC3-DMA | DOPE | 1 | 1 | 9.784 | 134 | 2 | 9 | 36 | 2 | 744 | 300 | 1 | 10 | 40 | 30 | 7 | 4.007343
32 | Dlin-MC3-DMA | DOPE | 1 | 1 | 9.784 | 134 | 2 | 9 | 36 | 2 | 744 | 300 | 1 | 10 | 40 | 30 | 0.5 | 8.185893
33 | Dlin-MC3-DMA | DOPE | 1 | 1 | 9.784 | 134 | 2 | 9 | 36 | 2 | 744 | 300 | 1 | 10 | 20 | 30 | 7 | 3.629457
34 | Dlin-MC3-DMA | DOPE | 1 | 1 | 9.784 | 134 | 2 | 9 | 36 | 2 | 744 | 300 | 1 | 10 | 20 | 30 | 0.5 | 7.387392
35 | Dlin-MC3-DMA | DOPE | 1 | 1 | 9.784 | 134 | 2 | 9 | 36 | 2 | 744 | 300 | 1 | 10 | 1.5 | 30 | 7 | 3.644035
36 | Dlin-MC3-DMA | DOPE | 1 | 1 | 9.784 | 134 | 2 | 9 | 36 | 2 | 744 | 300 | 1 | 10 | 1.5 | 30 | 0.5 | 5.824659
37 | Dlin-MC3-DMA | DSPC | 1 | 1 | 6.12 | 111 | 0 | 8 | 36 | 0 | 790.1 | 300 | 1 | 10 | 40 | 70 | 7 | 3.359539
38 | Dlin-MC3-DMA | DSPC | 1 | 1 | 6.12 | 111 | 0 | 8 | 36 | 0 | 790.1 | 300 | 1 | 10 | 40 | 70 | 0.5 | 4.418785
39 | Dlin-MC3-DMA | DSPC | 1 | 1 | 6.12 | 111 | 0 | 8 | 36 | 0 | 790.1 | 300 | 1 | 10 | 20 | 70 | 7 | 4.147154
40 | Dlin-MC3-DMA | DSPC | 1 | 1 | 6.12 | 111 | 0 | 8 | 36 | 0 | 790.1 | 300 | 1 | 10 | 20 | 70 | 0.5 | 4.748693
41 | Dlin-MC3-DMA | DSPC | 1 | 1 | 6.12 | 111 | 0 | 8 | 36 | 0 | 790.1 | 300 | 1 | 10 | 1.5 | 70 | 7 | 4.112601
42 | Dlin-MC3-DMA | DSPC | 1 | 1 | 6.12 | 111 | 0 | 8 | 36 | 0 | 790.1 | 300 | 1 | 10 | 1.5 | 70 | 0.5 | 3.569988
43 | Dlin-MC3-DMA | DSPC | 1 | 1 | 6.12 | 111 | 0 | 8 | 36 | 0 | 790.1 | 300 | 1 | 10 | 40 | 30 | 7 | 3.512162
44 | Dlin-MC3-DMA | DSPC | 1 | 1 | 6.12 | 111 | 0 | 8 | 36 | 0 | 790.1 | 300 | 1 | 10 | 40 | 30 | 0.5 | 6.490389
45 | Dlin-MC3-DMA | DSPC | 1 | 1 | 6.12 | 111 | 0 | 8 | 36 | 0 | 790.1 | 300 | 1 | 10 | 20 | 30 | 7 | 2.389013
46 | Dlin-MC3-DMA | DSPC | 1 | 1 | 6.12 | 111 | 0 | 8 | 36 | 0 | 790.1 | 300 | 1 | 10 | 20 | 30 | 0.5 | 5.841845
47 | Dlin-MC3-DMA | DSPC | 1 | 1 | 6.12 | 111 | 0 | 8 | 36 | 0 | 790.1 | 300 | 1 | 10 | 1.5 | 30 | 7 | 3.476171
48 | Dlin-MC3-DMA | DSPC | 1 | 1 | 6.12 | 111 | 0 | 8 | 36 | 0 | 790.1 | 300 | 1 | 10 | 1.5 | 30 | 0.5 | 5.584625
49 | Dlin-MC3-DMA | 18PG | 0 | 1 | 9.3028 | 149 | 3 | 10 | 36 | 1 | 777.1 | 300 | 1 | 10 | 40 | 70 | 7 | 2.632556
50 | Dlin-MC3-DMA | 18PG | 0 | 1 | 9.3028 | 149 | 3 | 10 | 36 | 1 | 777.1 | 300 | 1 | 10 | 40 | 70 | 0.5 | 4.916751
51 | Dlin-MC3-DMA | 18PG | 0 | 1 | 9.3028 | 149 | 3 | 10 | 36 | 1 | 777.1 | 300 | 1 | 10 | 20 | 70 | 7 | 3.853905
52 | Dlin-MC3-DMA | 18PG | 0 | 1 | 9.3028 | 149 | 3 | 10 | 36 | 1 | 777.1 | 300 | 1 | 10 | 20 | 70 | 0.5 | 3.976925
53 | Dlin-MC3-DMA | 18PG | 0 | 1 | 9.3028 | 149 | 3 | 10 | 36 | 1 | 777.1 | 300 | 1 | 10 | 1.5 | 70 | 7 | 3.468088
54 | Dlin-MC3-DMA | 18PG | 0 | 1 | 9.3028 | 149 | 3 | 10 | 36 | 1 | 777.1 | 300 | 1 | 10 | 1.5 | 70 | 0.5 | 3.341488
55 | Dlin-MC3-DMA | 18PG | 0 | 1 | 9.3028 | 149 | 3 | 10 | 36 | 1 | 777.1 | 300 | 1 | 10 | 40 | 30 | 7 | 1.2904
56 | Dlin-MC3-DMA | 18PG | 0 | 1 | 9.3028 | 149 | 3 | 10 | 36 | 1 | 777.1 | 300 | 1 | 10 | 40 | 30 | 0.5 | 4.021503
57 | Dlin-MC3-DMA | 18PG | 0 | 1 | 9.3028 | 149 | 3 | 10 | 36 | 1 | 777.1 | 300 | 1 | 10 | 20 | 30 | 7 | 2.579496
58 | Dlin-MC3-DMA | 18PG | 0 | 1 | 9.3028 | 149 | 3 | 10 | 36 | 1 | 777.1 | 300 | 1 | 10 | 20 | 30 | 0.5 | 4.258805
59 | Dlin-MC3-DMA | 18PG | 0 | 1 | 9.3028 | 149 | 3 | 10 | 36 | 1 | 777.1 | 300 | 1 | 10 | 1.5 | 30 | 7 | 2.668789
60 | Dlin-MC3-DMA | 18PG | 0 | 1 | 9.3028 | 149 | 3 | 10 | 36 | 1 | 777.1 | 300 | 1 | 10 | 1.5 | 30 | 0.5 | 5.232746
61 | Dlin-MC3-DMA | 14PA | 0 | 1 | 11.8502 | 119 | 2 | 8 | 28 | 0 | 592.8 | 300 | 1 | 10 | 40 | 70 | 7 | 3.45448
62 | Dlin-MC3-DMA | 14PA | 0 | 1 | 11.8502 | 119 | 2 | 8 | 28 | 0 | 592.8 | 300 | 1 | 10 | 40 | 70 | 0.5 | 3.570672
63 | Dlin-MC3-DMA | 14PA | 0 | 1 | 11.8502 | 119 | 2 | 8 | 28 | 0 | 592.8 | 300 | 1 | 10 | 20 | 70 | 7 | 4.833015
64 | Dlin-MC3-DMA | 14PA | 0 | 1 | 11.8502 | 119 | 2 | 8 | 28 | 0 | 592.8 | 300 | 1 | 10 | 20 | 70 | 0.5 | 4.71
65 | Dlin-MC3-DMA | 14PA | 0 | 1 | 11.8502 | 119 | 2 | 8 | 28 | 0 | 592.8 | 300 | 1 | 10 | 1.5 | 70 | 7 | 4.988126
66 | Dlin-MC3-DMA | 14PA | 0 | 1 | 11.8502 | 119 | 2 | 8 | 28 | 0 | 592.8 | 300 | 1 | 10 | 1.5 | 70 | 0.5 | 4.754214
67 | Dlin-MC3-DMA | 14PA | 0 | 1 | 11.8502 | 119 | 2 | 8 | 28 | 0 | 592.8 | 300 | 1 | 10 | 40 | 30 | 7 | 1.460676
68 | Dlin-MC3-DMA | 14PA | 0 | 1 | 11.8502 | 119 | 2 | 8 | 28 | 0 | 592.8 | 300 | 1 | 10 | 40 | 30 | 0.5 | 6.111694
69 | Dlin-MC3-DMA | 14PA | 0 | 1 | 11.8502 | 119 | 2 | 8 | 28 | 0 | 592.8 | 300 | 1 | 10 | 20 | 30 | 7 | 2.09719
70 | Dlin-MC3-DMA | 14PA | 0 | 1 | 11.8502 | 119 | 2 | 8 | 28 | 0 | 592.8 | 300 | 1 | 10 | 20 | 30 | 0.5 | 5.154607
71 | Dlin-MC3-DMA | 14PA | 0 | 1 | 11.8502 | 119 | 2 | 8 | 28 | 0 | 592.8 | 300 | 1 | 10 | 1.5 | 30 | 7 | 3.088276
72 | Dlin-MC3-DMA | 14PA | 0 | 1 | 11.8502 | 119 | 2 | 8 | 28 | 0 | 592.8 | 300 | 1 | 10 | 1.5 | 30 | 0.5 | 5.137373