## Sheet1
Formula label | Ionizable_Lipid | Helper_lipid | P_charged_centers | N_charged_centers | cLogP | cTPSA | Hbond_D | Hbond_A | Total_Carbon_Tails | Double_bonds | Helper_MW | Size | PDI | NP_ratio | HL_(IL+HL) | (IL+HL) | PEG_(Chol+PEG) | Exp_RLU
1 | Dlin-MC3-DMA | DOTAP | 1 | 0 | 12.515 | 52.6 | 0 | 4 | 36 | 2 | 663.1 | 88.2 | 0.2563333 | 10 | 40 | 70 | 7 | 6.912749815
2 | Dlin-MC3-DMA | DOTAP | 1 | 0 | 12.515 | 52.6 | 0 | 4 | 36 | 2 | 663.1 | 222.4333 | 0.1323333 | 10 | 40 | 70 | 0.5 | 6.216075966
3 | Dlin-MC3-DMA | DOTAP | 1 | 0 | 12.515 | 52.6 | 0 | 4 | 36 | 2 | 663.1 | 99.76 | 0.207 | 10 | 20 | 70 | 7 | 6.380617104
4 | Dlin-MC3-DMA | DOTAP | 1 | 0 | 12.515 | 52.6 | 0 | 4 | 36 | 2 | 663.1 | 322.8667 | 0.08533333 | 10 | 20 | 70 | 0.5 | 6.595252044
5 | Dlin-MC3-DMA | DOTAP | 1 | 0 | 12.515 | 52.6 | 0 | 4 | 36 | 2 | 663.1 | 96.59 | 0.1813333 | 10 | 1.5 | 70 | 7 | 3.99204368
6 | Dlin-MC3-DMA | DOTAP | 1 | 0 | 12.515 | 52.6 | 0 | 4 | 36 | 2 | 663.1 | 444.0333 | 0.226 | 10 | 1.5 | 70 | 0.5 | 3.511763701
7 | Dlin-MC3-DMA | DOTAP | 1 | 0 | 12.515 | 52.6 | 0 | 4 | 36 | 2 | 663.1 | 77.17333 | 0.3553333 | 10 | 40 | 30 | 7 | 6.969475135
8 | Dlin-MC3-DMA | DOTAP | 1 | 0 | 12.515 | 52.6 | 0 | 4 | 36 | 2 | 663.1 | 239.8333 | 0.1726667 | 10 | 40 | 30 | 0.5 | 4.076807912
9 | Dlin-MC3-DMA | DOTAP | 1 | 0 | 12.515 | 52.6 | 0 | 4 | 36 | 2 | 663.1 | 78.02667 | 0.3443333 | 10 | 20 | 30 | 7 | 5.787679709
10 | Dlin-MC3-DMA | DOTAP | 1 | 0 | 12.515 | 52.6 | 0 | 4 | 36 | 2 | 663.1 | 207.3 | 0.2086667 | 10 | 20 | 30 | 0.5 | 5.54947658
11 | Dlin-MC3-DMA | DOTAP | 1 | 0 | 12.515 | 52.6 | 0 | 4 | 36 | 2 | 663.1 | 78.23 | 0.318 | 10 | 1.5 | 30 | 7 | 1.831020481
12 | Dlin-MC3-DMA | DOTAP | 1 | 0 | 12.515 | 52.6 | 0 | 4 | 36 | 2 | 663.1 | 273.1 | 0.3046667 | 10 | 1.5 | 30 | 0.5 | 5.958971134
13 | Dlin-MC3-DMA | DDAB | 1 | 0 | 12.73 | 0 | 0 | 0 | 36 | 0 | 551 | 123.6667 | 0.1366667 | 10 | 40 | 70 | 7 | 4.531149224
14 | Dlin-MC3-DMA | DDAB | 1 | 0 | 12.73 | 0 | 0 | 0 | 36 | 0 | 551 | 359 | 0.2026667 | 10 | 40 | 70 | 0.5 | 4.789651398
15 | Dlin-MC3-DMA | DDAB | 1 | 0 | 12.73 | 0 | 0 | 0 | 36 | 0 | 551 | 123.8667 | 0.1923333 | 10 | 20 | 70 | 7 | 5.915442364
16 | Dlin-MC3-DMA | DDAB | 1 | 0 | 12.73 | 0 | 0 | 0 | 36 | 0 | 551 | 362.5 | 0.1253333 | 10 | 20 | 70 | 0.5 | 5.983729064
17 | Dlin-MC3-DMA | DDAB | 1 | 0 | 12.73 | 0 | 0 | 0 | 36 | 0 | 551 | 114.2667 | 0.2106667 | 10 | 1.5 | 70 | 7 | 3.71858823
18 | Dlin-MC3-DMA | DDAB | 1 | 0 | 12.73 | 0 | 0 | 0 | 36 | 0 | 551 | 267.6333 | 0.09833333 | 10 | 1.5 | 70 | 0.5 | 3.538027216
19 | Dlin-MC3-DMA | DDAB | 1 | 0 | 12.73 | 0 | 0 | 0 | 36 | 0 | 551 | 90.54667 | 0.2293333 | 10 | 40 | 30 | 7 | 7.105098779
20 | Dlin-MC3-DMA | DDAB | 1 | 0 | 12.73 | 0 | 0 | 0 | 36 | 0 | 551 | 208.4333 | 0.1926667 | 10 | 40 | 30 | 0.5 | 3.557030881
21 | Dlin-MC3-DMA | DDAB | 1 | 0 | 12.73 | 0 | 0 | 0 | 36 | 0 | 551 | 83.46667 | 0.1406667 | 10 | 20 | 30 | 7 | 5.863194212
22 | Dlin-MC3-DMA | DDAB | 1 | 0 | 12.73 | 0 | 0 | 0 | 36 | 0 | 551 | 203.5667 | 0.09833333 | 10 | 20 | 30 | 0.5 | 4.479726468
23 | Dlin-MC3-DMA | DDAB | 1 | 0 | 12.73 | 0 | 0 | 0 | 36 | 0 | 551 | 78.60333 | 0.2293333 | 10 | 1.5 | 30 | 7 | 2.467077088
24 | Dlin-MC3-DMA | DDAB | 1 | 0 | 12.73 | 0 | 0 | 0 | 36 | 0 | 551 | 293.9 | 0.1703333 | 10 | 1.5 | 30 | 0.5 | 6.861355739
25 | Dlin-MC3-DMA | DOPE | 1 | 1 | 9.784 | 134 | 2 | 9 | 36 | 2 | 744 | 88.65667 | 0.225 | 10 | 40 | 70 | 7 | 8.152424397
26 | Dlin-MC3-DMA | DOPE | 1 | 1 | 9.784 | 134 | 2 | 9 | 36 | 2 | 744 | 409.4 | 0.2853333 | 10 | 40 | 70 | 0.5 | 8.289869453
27 | Dlin-MC3-DMA | DOPE | 1 | 1 | 9.784 | 134 | 2 | 9 | 36 | 2 | 744 | 125.4333 | 0.211 | 10 | 20 | 70 | 7 | 7.1006372
28 | Dlin-MC3-DMA | DOPE | 1 | 1 | 9.784 | 134 | 2 | 9 | 36 | 2 | 744 | 268.2 | 0.1373333 | 10 | 20 | 70 | 0.5 | 7.59274495
29 | Dlin-MC3-DMA | DOPE | 1 | 1 | 9.784 | 134 | 2 | 9 | 36 | 2 | 744 | 107.1 | 0.189 | 10 | 1.5 | 70 | 7 | 3.480966878
30 | Dlin-MC3-DMA | DOPE | 1 | 1 | 9.784 | 134 | 2 | 9 | 36 | 2 | 744 | 294 | 0.098 | 10 | 1.5 | 70 | 0.5 | 3.95453214
31 | Dlin-MC3-DMA | DOPE | 1 | 1 | 9.784 | 134 | 2 | 9 | 36 | 2 | 744 | 82.92667 | 0.3203333 | 10 | 40 | 30 | 7 | 4.428718099
32 | Dlin-MC3-DMA | DOPE | 1 | 1 | 9.784 | 134 | 2 | 9 | 36 | 2 | 744 | 213.3 | 0.279 | 10 | 40 | 30 | 0.5 | 8.632652165
33 | Dlin-MC3-DMA | DOPE | 1 | 1 | 9.784 | 134 | 2 | 9 | 36 | 2 | 744 | 81.4 | 0.319 | 10 | 20 | 30 | 7 | 3.792895083
34 | Dlin-MC3-DMA | DOPE | 1 | 1 | 9.784 | 134 | 2 | 9 | 36 | 2 | 744 | 185.7 | 0.394 | 10 | 20 | 30 | 0.5 | 7.880636857
35 | Dlin-MC3-DMA | DOPE | 1 | 1 | 9.784 | 134 | 2 | 9 | 36 | 2 | 744 | 84.13333 | 0.353 | 10 | 1.5 | 30 | 7 | 2.742636613
36 | Dlin-MC3-DMA | DOPE | 1 | 1 | 9.784 | 134 | 2 | 9 | 36 | 2 | 744 | 159.2333 | 0.277 | 10 | 1.5 | 30 | 0.5 | 6.753611973
37 | Dlin-MC3-DMA | DSPC | 1 | 1 | 6.12 | 111 | 0 | 8 | 36 | 0 | 790.1 | 102.6333 | 0.2693333 | 10 | 40 | 70 | 7 | 3.033508502
38 | Dlin-MC3-DMA | DSPC | 1 | 1 | 6.12 | 111 | 0 | 8 | 36 | 0 | 790.1 | 470.5333 | 0.156 | 10 | 40 | 70 | 0.5 | 2.975284397
39 | Dlin-MC3-DMA | DSPC | 1 | 1 | 6.12 | 111 | 0 | 8 | 36 | 0 | 790.1 | 134.1 | 0.186 | 10 | 20 | 70 | 7 | 4.185811165
40 | Dlin-MC3-DMA | DSPC | 1 | 1 | 6.12 | 111 | 0 | 8 | 36 | 0 | 790.1 | 167.7667 | 0.08033333 | 10 | 20 | 70 | 0.5 | 2.973329357
41 | Dlin-MC3-DMA | DSPC | 1 | 1 | 6.12 | 111 | 0 | 8 | 36 | 0 | 790.1 | 116.1 | 0.1953333 | 10 | 1.5 | 70 | 7 | 3.456400247
42 | Dlin-MC3-DMA | DSPC | 1 | 1 | 6.12 | 111 | 0 | 8 | 36 | 0 | 790.1 | 269.5333 | 0.1576667 | 10 | 1.5 | 70 | 0.5 | 3.486078121
43 | Dlin-MC3-DMA | DSPC | 1 | 1 | 6.12 | 111 | 0 | 8 | 36 | 0 | 790.1 | 96.79333 | 0.2016667 | 10 | 40 | 30 | 7 | 3.223431222
44 | Dlin-MC3-DMA | DSPC | 1 | 1 | 6.12 | 111 | 0 | 8 | 36 | 0 | 790.1 | 169.1 | 0.1986667 | 10 | 40 | 30 | 0.5 | 7.864580136
45 | Dlin-MC3-DMA | DSPC | 1 | 1 | 6.12 | 111 | 0 | 8 | 36 | 0 | 790.1 | 83.16 | 0.1686667 | 10 | 20 | 30 | 7 | 3.166174106
46 | Dlin-MC3-DMA | DSPC | 1 | 1 | 6.12 | 111 | 0 | 8 | 36 | 0 | 790.1 | 190.9 | 0.1076667 | 10 | 20 | 30 | 0.5 | 7.4884893
47 | Dlin-MC3-DMA | DSPC | 1 | 1 | 6.12 | 111 | 0 | 8 | 36 | 0 | 790.1 | 79.97667 | 0.2653333 | 10 | 1.5 | 30 | 7 | 3.185681928
48 | Dlin-MC3-DMA | DSPC | 1 | 1 | 6.12 | 111 | 0 | 8 | 36 | 0 | 790.1 | 163.9667 | 0.2943333 | 10 | 1.5 | 30 | 0.5 | 7.137726796
49 | Dlin-MC3-DMA | 18PG | 0 | 1 | 9.3028 | 149 | 3 | 10 | 36 | 1 | 777.1 | 100.2833 | 0.1603333 | 10 | 40 | 70 | 7 | 1.990420613
50 | Dlin-MC3-DMA | 18PG | 0 | 1 | 9.3028 | 149 | 3 | 10 | 36 | 1 | 777.1 | 417.8333 | 0.1373333 | 10 | 40 | 70 | 0.5 | 3.522693642
51 | Dlin-MC3-DMA | 18PG | 0 | 1 | 9.3028 | 149 | 3 | 10 | 36 | 1 | 777.1 | 102.1333 | 0.284 | 10 | 20 | 70 | 7 | 2.320747821
52 | Dlin-MC3-DMA | 18PG | 0 | 1 | 9.3028 | 149 | 3 | 10 | 36 | 1 | 777.1 | 404.9 | 0.1706667 | 10 | 20 | 70 | 0.5 | 3.416730988
53 | Dlin-MC3-DMA | 18PG | 0 | 1 | 9.3028 | 149 | 3 | 10 | 36 | 1 | 777.1 | 110.4333 | 0.175 | 10 | 1.5 | 70 | 7 | 2.340361321
54 | Dlin-MC3-DMA | 18PG | 0 | 1 | 9.3028 | 149 | 3 | 10 | 36 | 1 | 777.1 | 241.8333 | 0.04666667 | 10 | 1.5 | 70 | 0.5 | 2.53629021
55 | Dlin-MC3-DMA | 18PG | 0 | 1 | 9.3028 | 149 | 3 | 10 | 36 | 1 | 777.1 | 128.7667 | 0.2113333 | 10 | 40 | 30 | 7 | 1.843143029
56 | Dlin-MC3-DMA | 18PG | 0 | 1 | 9.3028 | 149 | 3 | 10 | 36 | 1 | 777.1 | 206.0667 | 0.4946667 | 10 | 40 | 30 | 0.5 | 3.992471305
57 | Dlin-MC3-DMA | 18PG | 0 | 1 | 9.3028 | 149 | 3 | 10 | 36 | 1 | 777.1 | 342.9 | 1 | 10 | 20 | 30 | 7 | 2.708543663
58 | Dlin-MC3-DMA | 18PG | 0 | 1 | 9.3028 | 149 | 3 | 10 | 36 | 1 | 777.1 | 197.1333 | 0.2816667 | 10 | 20 | 30 | 0.5 | 4.262619335
59 | Dlin-MC3-DMA | 18PG | 0 | 1 | 9.3028 | 149 | 3 | 10 | 36 | 1 | 777.1 | 82.23667 | 0.3796667 | 10 | 1.5 | 30 | 7 | 2.856595214
60 | Dlin-MC3-DMA | 18PG | 0 | 1 | 9.3028 | 149 | 3 | 10 | 36 | 1 | 777.1 | 218.2667 | 0.3393333 | 10 | 1.5 | 30 | 0.5 | 5.118180629
61 | Dlin-MC3-DMA | 14PA | 0 | 1 | 11.8502 | 119 | 2 | 8 | 28 | 0 | 592.8 | 103.8667 | 0.193 | 10 | 40 | 70 | 7 | 1.110734837
62 | Dlin-MC3-DMA | 14PA | 0 | 1 | 11.8502 | 119 | 2 | 8 | 28 | 0 | 592.8 | 393.4667 | 0.2423333 | 10 | 40 | 70 | 0.5 | 1.341783897
63 | Dlin-MC3-DMA | 14PA | 0 | 1 | 11.8502 | 119 | 2 | 8 | 28 | 0 | 592.8 | 111.5333 | 0.2343333 | 10 | 20 | 70 | 7 | 1.939037053
64 | Dlin-MC3-DMA | 14PA | 0 | 1 | 11.8502 | 119 | 2 | 8 | 28 | 0 | 592.8 | 395.7 | 0.2306667 | 10 | 20 | 70 | 0.5 | 3.810427159
65 | Dlin-MC3-DMA | 14PA | 0 | 1 | 11.8502 | 119 | 2 | 8 | 28 | 0 | 592.8 | 109.8 | 0.223 | 10 | 1.5 | 70 | 7 | 1.476938933
66 | Dlin-MC3-DMA | 14PA | 0 | 1 | 11.8502 | 119 | 2 | 8 | 28 | 0 | 592.8 | 337.4333 | 0.1826667 | 10 | 1.5 | 70 | 0.5 | 2.057928701
67 | Dlin-MC3-DMA | 14PA | 0 | 1 | 11.8502 | 119 | 2 | 8 | 28 | 0 | 592.8 | 112.1333 | 0.3366667 | 10 | 40 | 30 | 7 | 1.059351277
68 | Dlin-MC3-DMA | 14PA | 0 | 1 | 11.8502 | 119 | 2 | 8 | 28 | 0 | 592.8 | 127.4333 | 0.235 | 10 | 40 | 30 | 0.5 | 4.237278492
69 | Dlin-MC3-DMA | 14PA | 0 | 1 | 11.8502 | 119 | 2 | 8 | 28 | 0 | 592.8 | 106.9 | 0.413 | 10 | 20 | 30 | 7 | 2.129520469
70 | Dlin-MC3-DMA | 14PA | 0 | 1 | 11.8502 | 119 | 2 | 8 | 28 | 0 | 592.8 | 248.7333 | 0.7083333 | 10 | 20 | 30 | 0.5 | 4.362463636
71 | Dlin-MC3-DMA | 14PA | 0 | 1 | 11.8502 | 119 | 2 | 8 | 28 | 0 | 592.8 | 98.88 | 0.416 | 10 | 1.5 | 30 | 7 | 2.363358945
72 | Dlin-MC3-DMA | 14PA | 0 | 1 | 11.8502 | 119 | 2 | 8 | 28 | 0 | 592.8 | 271.7667 | 0.2693333 | 10 | 1.5 | 30 | 0.5 | 3.267815399