## 10_Master_Formulas
Formula label | Ionizable_Lipid | Helper_lipid | P_charged_centers | N_charged_centers | cLogP | cTPSA | Hbond_D | Hbond_A | Total_Carbon_Tails | Double_bonds | Helper_MW | NP_ratio | Dlin-MC3_Helper lipid_ratio | Dlin-MC3+Helper lipid percentage | Chol_DMG-PEG_ratio | wt_Helper | wt_Dlin | wt_Chol | wt_DMG | wt_pDNA | Size | Zeta | PDI | RLU_HepG2 | RLU_N2a | RLU_ARPE19 | RLU_HEK293 | RLU_B16 | RLU_PC3
1 | Dlin-MC3-DMA | 18PG | 0 | 1 | 9.3028 | 149 | 3 | 10 | 36 | 1 | 777.1 | 4 | 200 | 20 | 500 | 0.17380167 | 27.93339781 | 67.48242471 | 0.875796734 | 3.534579078 | 440.1667 | -7.193333 | 0.2926667 | 2.303 | 6.161 | 3.892 | 9.46 | 4.078 | 2.079
2 | Dlin-MC3-DMA | 18PG | 0 | 1 | 9.3028 | 149 | 3 | 10 | 36 | 1 | 777.1 | 8 | 200 | 20 | 500 | 0.176928509 | 28.43594326 | 68.6964906 | 0.891553058 | 1.799084572 | 320.9667 | -5.036667 | 0.1876667 | 1.609 | 6.073 | 3.807 | 8.621 | 3.611 | 2.251
3 | Dlin-MC3-DMA | 18PG | 0 | 1 | 9.3028 | 149 | 3 | 10 | 36 | 1 | 777.1 | 12 | 200 | 20 | 500 | 0.177995941 | 28.60750097 | 69.11094539 | 0.896931912 | 1.206625788 | 205.6333 | -0.5226667 | 0.4086667 | 2.015 | 4.543 | 2.565 | 8.584 | 2.708 | 1.609
4 | Dlin-MC3-DMA | 18PG | 0 | 1 | 9.3028 | 149 | 3 | 10 | 36 | 1 | 777.1 | 4 | 200 | 40 | 500 | 0.303445302 | 48.76971747 | 44.18231015 | 0.573404455 | 6.171122619 | 236.0667 | -4.42 | 0.3596667 | 2.565 | 5.056 | 2.944 | 9.102 | 3.861 | 2.14
5 | Dlin-MC3-DMA | 18PG | 0 | 1 | 9.3028 | 149 | 3 | 10 | 36 | 1 | 777.1 | 8 | 200 | 40 | 500 | 0.313106392 | 50.32244744 | 45.58898627 | 0.591660502 | 3.183799392 | 188.6 | -3.686667 | 0.3086667 | 2.803 | 5.303 | 3.045 | 11.098 | 4.856 | 1.705
6 | Dlin-MC3-DMA | 18PG | 0 | 1 | 9.3028 | 149 | 3 | 10 | 36 | 1 | 777.1 | 12 | 200 | 40 | 500 | 0.316464928 | 50.86223125 | 46.0779966 | 0.598006949 | 2.14530028 | 248.3 | -2.553333 | 0.3743333 | 1.872 | 4.533 | 2.944 | 9.509 | 3.951 | 2.197
7 | Dlin-MC3-DMA | 18PG | 0 | 1 | 9.3028 | 149 | 3 | 10 | 36 | 1 | 777.1 | 4 | 200 | 60 | 500 | 0.403862938 | 64.90883604 | 26.1348182 | 0.339181476 | 8.213301347 | 221.0667 | -1.06 | 0.257 | 2.639 | 4.86 | 2.565 | 9.866 | 2.015 | 2.526
8 | Dlin-MC3-DMA | 18PG | 0 | 1 | 9.3028 | 149 | 3 | 10 | 36 | 1 | 777.1 | 8 | 200 | 60 | 500 | 0.421158444 | 67.68856911 | 27.2540467 | 0.353706986 | 4.282518759 | 206.6333 | 1.177333 | 0.3673333 | 2.89 | 4.564 | 2.398 | 10.057 | 2.303 | 1.253
9 | Dlin-MC3-DMA | 18PG | 0 | 1 | 9.3028 | 149 | 3 | 10 | 36 | 1 | 777.1 | 12 | 200 | 60 | 500 | 0.427257572 | 68.66882083 | 27.6487341 | 0.358829297 | 2.8963582 | 239.3 | -0.06833333 | 0.301 | 2.197 | 5.872 | 1.609 | 10.787 | 2.565 | 1.504
10 | Dlin-MC3-DMA | 18PG | 0 | 1 | 9.3028 | 149 | 3 | 10 | 36 | 1 | 777.1 | 4 | 200 | 80 | 500 | 0.483936236 | 77.77821354 | 11.74369852 | 0.152411429 | 9.841740278 | 228.7 | -24.26667 | 0.5935 | 1.253 | 3.466 | 0.693 | 4.29 | 1.609 | 1.609
11 | Dlin-MC3-DMA | 18PG | 0 | 1 | 9.3028 | 149 | 3 | 10 | 36 | 1 | 777.1 | 8 | 200 | 80 | 500 | 0.508982609 | 81.80366569 | 12.35149978 | 0.160299563 | 5.175552349 | 195.4667 | -14.43333 | 0.445 | 1.792 | 4.419 | 1.792 | 9.986 | 1.386 | 1.792
12 | Dlin-MC3-DMA | 18PG | 0 | 1 | 9.3028 | 149 | 3 | 10 | 36 | 1 | 777.1 | 12 | 200 | 80 | 500 | 0.517917642 | 83.23970384 | 12.56832656 | 0.163113572 | 3.510938384 | 211.95 | -1.853333 | 0.4661667 | 1.099 | 5.476 | 1.609 | 2.674 | 1.386 | 1.253
13 | Dlin-MC3-DMA | 18PG | 0 | 1 | 9.3028 | 149 | 3 | 10 | 36 | 1 | 777.1 | 4 | 100 | 20 | 500 | 0.345826166 | 27.79058413 | 67.47142768 | 0.875654013 | 3.516508013 | 395.5333 | -9.85 | 0.06233333 | 1.705 | 5.756 | 5.497 | 5.283 | 3.638 | 1.609
14 | Dlin-MC3-DMA | 18PG | 0 | 1 | 9.3028 | 149 | 3 | 10 | 36 | 1 | 777.1 | 8 | 100 | 20 | 500 | 0.352015492 | 28.28795829 | 68.67897857 | 0.891325784 | 1.789721863 | 412.0667 | -4.376667 | 0.1776667 | 2.251 | 5.58 | 5.497 | 7.526 | 2.14 | 0.693
15 | Dlin-MC3-DMA | 18PG | 0 | 1 | 9.3028 | 149 | 3 | 10 | 36 | 1 | 777.1 | 12 | 100 | 20 | 500 | 0.354128128 | 28.45772969 | 69.09115843 | 0.896675114 | 1.200308637 | 288.7667 | -1.413 | 0.6993333 | 1.253 | 4.779 | 5.094 | 8.227 | 2.303 | 1.099
16 | Dlin-MC3-DMA | 18PG | 0 | 1 | 9.3028 | 149 | 3 | 10 | 36 | 1 | 777.1 | 4 | 100 | 40 | 500 | 0.603714399 | 48.51447769 | 44.16974097 | 0.57324133 | 6.13882561 | 218.7667 | -4.306667 | 0.298 | 2.251 | 4.625 | 3.219 | 9.761 | 1.253 | 1.504
17 | Dlin-MC3-DMA | 18PG | 0 | 1 | 9.3028 | 149 | 3 | 10 | 36 | 1 | 777.1 | 8 | 100 | 40 | 500 | 0.622831674 | 50.05074156 | 45.56842401 | 0.591393642 | 3.16660911 | 221.7667 | -1.85 | 0.3196667 | 2.351 | 4.754 | 4.06 | 9.668 | 2.251 | 1.504
18 | Dlin-MC3-DMA | 18PG | 0 | 1 | 9.3028 | 149 | 3 | 10 | 36 | 1 | 777.1 | 12 | 100 | 40 | 500 | 0.629476023 | 50.58468127 | 46.0545465 | 0.59770261 | 2.133593597 | 491.3333 | -4.253333 | 0.671 | 2.079 | 4.522 | 4.174 | 9.741 | 1.705 | 1.386
19 | Dlin-MC3-DMA | 18PG | 0 | 1 | 9.3028 | 149 | 3 | 10 | 36 | 1 | 777.1 | 4 | 100 | 60 | 500 | 0.803422948 | 64.56305287 | 26.12492378 | 0.339053065 | 8.169547344 | 227.4 | 0.7283667 | 0.2856667 | 1.946 | 4.934 | 2.398 | 8.985 | 1.609 | 1.386
20 | Dlin-MC3-DMA | 18PG | 0 | 1 | 9.3028 | 149 | 3 | 10 | 36 | 1 | 777.1 | 8 | 100 | 60 | 500 | 0.837638588 | 67.31262109 | 27.2375146 | 0.353492431 | 4.258733288 | 217.1 | -0.417 | 0.2863333 | 1.872 | 4.984 | 2.303 | 9.484 | 1.872 | 1.504
21 | Dlin-MC3-DMA | 18PG | 0 | 1 | 9.3028 | 149 | 3 | 10 | 36 | 1 | 777.1 | 12 | 100 | 60 | 500 | 0.849700751 | 68.28193627 | 27.62974025 | 0.358582792 | 2.880039932 | 241.5667 | -2.663333 | 0.2963333 | 2.251 | 4.898 | 1.946 | 9.968 | 0.916 | 1.504
22 | Dlin-MC3-DMA | 18PG | 0 | 1 | 9.3028 | 149 | 3 | 10 | 36 | 1 | 777.1 | 4 | 100 | 80 | 500 | 0.962644151 | 77.35806574 | 11.73837134 | 0.152342292 | 9.788576477 | 188.8333 | -25.4 | 0.5658333 | 2.14 | 5.043 | 2.833 | 8.644 | 1.609 | 1.099
23 | Dlin-MC3-DMA | 18PG | 0 | 1 | 9.3028 | 149 | 3 | 10 | 36 | 1 | 777.1 | 8 | 100 | 80 | 500 | 1.01218332 | 81.33903244 | 12.34244623 | 0.160182064 | 5.146155944 | 184.6 | -17.4 | 0.4296667 | 1.504 | 5.165 | 1.946 | 9.956 | 1.253 | 1.386
24 | Dlin-MC3-DMA | 18PG | 0 | 1 | 9.3028 | 149 | 3 | 10 | 36 | 1 | 777.1 | 12 | 100 | 80 | 500 | 1.029849202 | 82.75866238 | 12.55786195 | 0.162977761 | 3.490648704 | 285.2667 | -8.583333 | 0.2706667 | 1.099 | 5.617 | 1.386 | 2.773 | 1.504 | 1.099
25 | Dlin-MC3-DMA | 18PG | 0 | 1 | 9.3028 | 149 | 3 | 10 | 36 | 1 | 777.1 | 4 | 50 | 20 | 500 | 0.684651564 | 27.50929336 | 67.44976755 | 0.875372905 | 3.480914619 | 431.4 | -6.4 | 0.3016667 | 1.253 | 4.844 | 5.447 | 4.63 | 2.251 | 0.693
26 | Dlin-MC3-DMA | 18PG | 0 | 1 | 9.3028 | 149 | 3 | 10 | 36 | 1 | 777.1 | 8 | 50 | 20 | 500 | 0.6967787 | 27.99656157 | 68.64449569 | 0.89087826 | 1.771285782 | 265.1333 | -3.806667 | 0.5126667 | 1.792 | 4.977 | 5.561 | 7.685 | 2.442 | 1.253
27 | Dlin-MC3-DMA | 18PG | 0 | 1 | 9.3028 | 149 | 3 | 10 | 36 | 1 | 777.1 | 12 | 50 | 20 | 500 | 0.700917115 | 28.16284305 | 69.05219962 | 0.896169501 | 1.187870717 | 1283.4 | -1.361667 | 0.6216667 | 2.674 | 4.19 | 4.828 | 7.769 | 2.079 | 0.693
28 | Dlin-MC3-DMA | 18PG | 0 | 1 | 9.3028 | 149 | 3 | 10 | 36 | 1 | 777.1 | 4 | 50 | 40 | 500 | 1.194921386 | 48.01192999 | 44.14499322 | 0.57292015 | 6.075235258 | 281.9333 | -5.183333 | 0.4633333 | 3.091 | 5.242 | 4.554 | 9.543 | 2.442 | 1.705
29 | Dlin-MC3-DMA | 18PG | 0 | 1 | 9.3028 | 149 | 3 | 10 | 36 | 1 | 777.1 | 8 | 50 | 40 | 500 | 1.232355638 | 49.51603789 | 45.52795851 | 0.590868475 | 3.132779491 | 247.4667 | -2.506667 | 0.4423333 | 1.872 | 4.779 | 4.956 | 10.136 | 1.705 | 1.253
30 | Dlin-MC3-DMA | 18PG | 0 | 1 | 9.3028 | 149 | 3 | 10 | 36 | 1 | 777.1 | 12 | 50 | 40 | 500 | 1.245360437 | 50.03857058 | 46.00840581 | 0.59710379 | 2.110559385 | 230.4 | -2.166667 | 0.252 | 2.251 | 4.454 | 4.86 | 8.814 | 2.526 | 0.916
31 | Dlin-MC3-DMA | 18PG | 0 | 1 | 9.3028 | 149 | 3 | 10 | 36 | 1 | 777.1 | 4 | 50 | 60 | 500 | 1.589906357 | 63.88242237 | 26.10544785 | 0.338800303 | 8.083423117 | 215.5667 | 0.091 | 0.2833333 | 1.946 | 5.063 | 1.946 | 8.805 | 0.693 | 1.253
32 | Dlin-MC3-DMA | 18PG | 0 | 1 | 9.3028 | 149 | 3 | 10 | 36 | 1 | 777.1 | 8 | 50 | 60 | 500 | 1.656872358 | 66.57311569 | 27.20499529 | 0.35307039 | 4.211946278 | 221.9667 | -0.1256667 | 0.2403333 | 2.251 | 4.883 | 2.485 | 9.334 | 1.253 | 1.253
33 | Dlin-MC3-DMA | 18PG | 0 | 1 | 9.3028 | 149 | 3 | 10 | 36 | 1 | 777.1 | 12 | 50 | 60 | 500 | 1.680465797 | 67.52109984 | 27.59238747 | 0.358098022 | 2.847948878 | 234.9333 | 0.4073333 | 0.2813333 | 3.584 | 5.198 | 1.609 | 9.443 | 1.705 | 1.099
34 | Dlin-MC3-DMA | 18PG | 0 | 1 | 9.3028 | 149 | 3 | 10 | 36 | 1 | 777.1 | 4 | 50 | 80 | 500 | 1.904710307 | 76.53124211 | 11.72788779 | 0.152206235 | 9.683953562 | 172.3667 | -25.33333 | 0.5373333 | 3.611 | 4.277 | 1.792 | 9.587 | 1.609 | 1.253
35 | Dlin-MC3-DMA | 18PG | 0 | 1 | 9.3028 | 149 | 3 | 10 | 36 | 1 | 777.1 | 8 | 50 | 80 | 500 | 2.001628704 | 80.42542239 | 12.3246442 | 0.159951027 | 5.088353685 | 163.9833 | -6.63 | 0.4361667 | 2.803 | 5.204 | 1.946 | 10.442 | 1.253 | 0.916
36 | Dlin-MC3-DMA | 18PG | 0 | 1 | 9.3028 | 149 | 3 | 10 | 36 | 1 | 777.1 | 12 | 50 | 80 | 500 | 2.036164454 | 81.81306848 | 12.53729144 | 0.162710794 | 3.45076483 | 247.1 | -11.83333 | 0.323 | 0.693 | 5.434 | 2.079 | 3.135 | 0.916 | 1.253
37 | Dlin-MC3-DMA | 18PG | 0 | 1 | 9.3028 | 149 | 3 | 10 | 36 | 1 | 777.1 | 4 | 10 | 20 | 500 | 3.166825963 | 25.44860744 | 67.29108928 | 0.873313555 | 3.220163764 | 303.8 | -4.81 | 0.3203333 | 1.099 | 5.242 | 4.127 | 7.14 | 1.946 | 1.099
38 | Dlin-MC3-DMA | 18PG | 0 | 1 | 9.3028 | 149 | 3 | 10 | 36 | 1 | 777.1 | 8 | 10 | 20 | 500 | 3.218648844 | 25.86505602 | 68.39226067 | 0.887604718 | 1.636429741 | 462.6667 | -3.45 | 0.5683333 | 2.833 | 4.673 | 3.526 | 9.996 | 1.705 | 1.386
39 | Dlin-MC3-DMA | 18PG | 0 | 1 | 9.3028 | 149 | 3 | 10 | 36 | 1 | 777.1 | 12 | 10 | 20 | 500 | 3.236302115 | 26.00691767 | 68.76737058 | 0.892472949 | 1.096936693 | 947.7667 | -0.6773333 | 0.293 | 3.199 | 3.97 | 3.045 | 9.706 | 1.872 | 1.386
40 | Dlin-MC3-DMA | 18PG | 0 | 1 | 9.3028 | 149 | 3 | 10 | 36 | 1 | 777.1 | 4 | 10 | 40 | 500 | 5.517382906 | 44.33767859 | 43.96405622 | 0.570571923 | 5.610310361 | 242.8 | 1.363333 | 0.251 | 2.773 | 5.366 | 2.485 | 9.851 | 1.946 | 1.386
41 | Dlin-MC3-DMA | 18PG | 0 | 1 | 9.3028 | 149 | 3 | 10 | 36 | 1 | 777.1 | 8 | 10 | 40 | 500 | 5.676620932 | 45.61731507 | 45.23290952 | 0.587039286 | 2.88611519 | 182.1 | -1.420667 | 0.263 | 2.351 | 5.088 | 3.045 | 9.137 | 1.504 | 1.386
42 | Dlin-MC3-DMA | 18PG | 0 | 1 | 9.3028 | 149 | 3 | 10 | 36 | 1 | 777.1 | 12 | 10 | 40 | 500 | 5.73176269 | 46.06043413 | 45.67229453 | 0.592741689 | 1.942766958 | 252.6333 | -2.366667 | 0.2736667 | 2.674 | 5.182 | 2.303 | 8.643 | 1.099 | 0.693
43 | Dlin-MC3-DMA | 18PG | 0 | 1 | 9.3028 | 149 | 3 | 10 | 36 | 1 | 777.1 | 4 | 10 | 60 | 500 | 7.331238305 | 58.91381714 | 25.96327348 | 0.336955144 | 7.454715925 | 242.8 | -1.566667 | 0.2526667 | 1.705 | 5.743 | 1.792 | 8.954 | 1.099 | 1.253
44 | Dlin-MC3-DMA | 18PG | 0 | 1 | 9.3028 | 149 | 3 | 10 | 36 | 1 | 777.1 | 8 | 10 | 60 | 500 | 7.61507958 | 61.19476509 | 26.96848547 | 0.350000931 | 3.871668923 | 202.9667 | -2.063333 | 0.2573333 | 3.839 | 6.073 | 1.386 | 10.867 | 1.253 | 1.099
45 | Dlin-MC3-DMA | 18PG | 0 | 1 | 9.3028 | 149 | 3 | 10 | 36 | 1 | 777.1 | 12 | 10 | 60 | 500 | 7.71464137 | 61.99484345 | 27.32107939 | 0.354576947 | 2.614858841 | 142.2667 | -0.186 | 0.2683333 | 3.526 | 6.261 | 1.792 | 10.993 | 1.253 | 1.504
46 | Dlin-MC3-DMA | 18PG | 0 | 1 | 9.3028 | 149 | 3 | 10 | 36 | 1 | 777.1 | 4 | 10 | 80 | 500 | 8.77337423 | 70.50281871 | 11.65145155 | 0.151214235 | 8.921141269 | 154.0833 | -22.66667 | 0.3755 | 2.015 | 5.591 | 1.792 | 11.769 | 1.099 | 1.504
47 | Dlin-MC3-DMA | 18PG | 0 | 1 | 9.3028 | 149 | 3 | 10 | 36 | 1 | 777.1 | 8 | 10 | 80 | 500 | 9.182987891 | 73.79447332 | 12.19543767 | 0.158274166 | 4.668826959 | 172.25 | -0.437 | 0.2888333 | 3.258 | 5.849 | 1.609 | 11.956 | 1.099 | 1.099
48 | Dlin-MC3-DMA | 18PG | 0 | 1 | 9.3028 | 149 | 3 | 10 | 36 | 1 | 777.1 | 12 | 10 | 80 | 500 | 9.328159771 | 74.96107427 | 12.38823272 | 0.160776288 | 3.16175696 | 175.9333 | -2.24 | 0.2343333 | 1.386 | 6.913 | 2.197 | 3.912 | 1.099 | 1.253
49 | Dlin-MC3-DMA | 18PG | 0 | 1 | 9.3028 | 149 | 3 | 10 | 36 | 1 | 777.1 | 4 | 1 | 20 | 500 | 17.18557707 | 13.81032648 | 66.39491083 | 0.86168282 | 1.747502805 | 1859.333 | -19.73333 | 0.579 | 1.253 | 1.946 | 0.693 | 4.543 | 1.099 | 1.099
50 | Dlin-MC3-DMA | 18PG | 0 | 1 | 9.3028 | 149 | 3 | 10 | 36 | 1 | 777.1 | 8 | 1 | 20 | 500 | 17.33705987 | 13.93205803 | 66.98015084 | 0.869278151 | 0.881453112 | 487.5 | -3.413333 | 0.4923333 | 1.099 | 1.099 | 1.099 | 4.094 | 1.253 | 1.099
51 | Dlin-MC3-DMA | 18PG | 0 | 1 | 9.3028 | 149 | 3 | 10 | 36 | 1 | 777.1 | 12 | 1 | 20 | 500 | 17.38814933 | 13.97311351 | 67.17753031 | 0.87183977 | 0.589367073 | 1049.967 | -2.423333 | 0.2153333 | 1.504 | 1.792 | 2.079 | 3.367 | 1.253 | 1.386
52 | Dlin-MC3-DMA | 18PG | 0 | 1 | 9.3028 | 149 | 3 | 10 | 36 | 1 | 777.1 | 4 | 1 | 40 | 500 | 29.64838622 | 23.82543755 | 42.95393933 | 0.557462479 | 3.014774418 | 370.2333 | -25.56667 | 0.7603333 | 2.862 | 1.946 | 1.609 | 6.029 | 1.253 | 1.386
53 | Dlin-MC3-DMA | 18PG | 0 | 1 | 9.3028 | 149 | 3 | 10 | 36 | 1 | 777.1 | 8 | 1 | 40 | 500 | 30.10214206 | 24.19007566 | 43.61133095 | 0.565994203 | 1.530457124 | 1164.833 | -15.7 | 0.6936667 | 0.916 | 1.609 | 1.386 | 4.6 | 0.916 | 1.504
54 | Dlin-MC3-DMA | 18PG | 0 | 1 | 9.3028 | 149 | 3 | 10 | 36 | 1 | 777.1 | 12 | 1 | 40 | 500 | 30.25649629 | 24.31411469 | 43.83495602 | 0.568896442 | 1.025536548 | 1153.333 | -4.87 | 0.461 | 1.386 | 3.258 | 1.099 | 2.639 | 1.253 | 1.253
55 | Dlin-MC3-DMA | 18PG | 0 | 1 | 9.3028 | 149 | 3 | 10 | 36 | 1 | 777.1 | 4 | 1 | 60 | 500 | 39.10003905 | 31.42078398 | 25.17657293 | 0.326745229 | 3.975858807 | 1720.667 | -28.26667 | 0.7163333 | 0.916 | 1.792 | 1.609 | 3.367 | 1.504 | 0.405
56 | Dlin-MC3-DMA | 18PG | 0 | 1 | 9.3028 | 149 | 3 | 10 | 36 | 1 | 777.1 | 8 | 1 | 60 | 500 | 39.89308543 | 32.0580759 | 25.68721666 | 0.333372438 | 2.028249573 | 2275.667 | -17.83333 | 0.7196667 | 1.099 | 2.197 | 1.386 | 3.85 | 1.253 | 1.253
57 | Dlin-MC3-DMA | 18PG | 0 | 1 | 9.3028 | 149 | 3 | 10 | 36 | 1 | 777.1 | 12 | 1 | 60 | 500 | 40.16463175 | 32.27629047 | 25.86206574 | 0.335641655 | 1.361370378 | 1034.267 | -5.81 | 0.6833333 | 1.253 | 1.386 | 1.099 | 3.861 | 1.253 | 0.916
58 | Dlin-MC3-DMA | 18PG | 0 | 1 | 9.3028 | 149 | 3 | 10 | 36 | 1 | 777.1 | 4 | 1 | 80 | 500 | 46.51420513 | 37.37880644 | 11.23146203 | 0.14576355 | 4.729762849 | 476.1167 | -6.776667 | 0.1313333 | 1.386 | 1.609 | 1.386 | 3.97 | 1.253 | 0.693
59 | Dlin-MC3-DMA | 18PG | 0 | 1 | 9.3028 | 149 | 3 | 10 | 36 | 1 | 777.1 | 8 | 1 | 80 | 500 | 47.64085485 | 38.28418195 | 11.50350632 | 0.14929418 | 2.4221627 | 418.8333 | -5.44 | 0.1518333 | 0 | 0.693 | 1.386 | 4.06 | 1.099 | 1.253
60 | Dlin-MC3-DMA | 18PG | 0 | 1 | 9.3028 | 149 | 3 | 10 | 36 | 1 | 777.1 | 12 | 1 | 80 | 500 | 48.02863206 | 38.59579963 | 11.59714019 | 0.150509374 | 1.627918747 | 268.4333 | -4.47 | 0.102 | 1.099 | 1.386 | 1.609 | 4.234 | 1.253 | 1.504
61 | Dlin-MC3-DMA | 18PG | 0 | 1 | 9.3028 | 149 | 3 | 10 | 36 | 1 | 777.1 | 4 | 200 | 20 | 100 | 0.168847699 | 27.13719583 | 65.039655 | 4.220470565 | 3.433830903 | 514.5667 | -1.836667 | 0.964 | 2.14 | 5.677 | 5.242 | 9.118 | 3.178 | 0.916
62 | Dlin-MC3-DMA | 18PG | 0 | 1 | 9.3028 | 149 | 3 | 10 | 36 | 1 | 777.1 | 8 | 200 | 20 | 100 | 0.171797314 | 27.61125778 | 66.1758382 | 4.29419832 | 1.746908392 | 209 | -1.497333 | 0.518 | 1.609 | 5.17 | 5.1 | 7.03 | 2.862 | 1.099
63 | Dlin-MC3-DMA | 18PG | 0 | 1 | 9.3028 | 149 | 3 | 10 | 36 | 1 | 777.1 | 12 | 200 | 20 | 100 | 0.172803554 | 27.77298062 | 66.56343896 | 4.319350016 | 1.171426846 | 296.5333 | -1.007333 | 0.3493333 | 2.303 | 3.951 | 3.761 | 8.172 | 1.705 | 0.916
64 | Dlin-MC3-DMA | 18PG | 0 | 1 | 9.3028 | 149 | 3 | 10 | 36 | 1 | 777.1 | 4 | 200 | 40 | 100 | 0.297726132 | 47.85053274 | 43.00622328 | 2.790705139 | 6.054812704 | 75.20667 | -1.843333 | 0.6093333 | 3.091 | 5.308 | 4.86 | 8.92 | 2.303 | 1.253
65 | Dlin-MC3-DMA | 18PG | 0 | 1 | 9.3028 | 149 | 3 | 10 | 36 | 1 | 777.1 | 8 | 200 | 40 | 100 | 0.307020903 | 49.34438788 | 44.34884297 | 2.877828708 | 3.121919543 | 210.5667 | -0.5933667 | 0.548 | 4.234 | 3.178 | 5.347 | 9.759 | 2.89 | 1.253
66 | Dlin-MC3-DMA | 18PG | 0 | 1 | 9.3028 | 149 | 3 | 10 | 36 | 1 | 777.1 | 12 | 200 | 40 | 100 | 0.310249483 | 49.86328509 | 44.81520788 | 2.908091467 | 2.103166079 | 184.1667 | -7.61 | 0.46 | 3.135 | 4.344 | 3.584 | 9.91 | 2.14 | 1.099
67 | Dlin-MC3-DMA | 18PG | 0 | 1 | 9.3028 | 149 | 3 | 10 | 36 | 1 | 777.1 | 4 | 200 | 60 | 100 | 0.399325464 | 64.17957348 | 25.63650609 | 1.663571545 | 8.121023415 | 133.6667 | -4.72 | 0.5046667 | 4.167 | 5.313 | 2.89 | 9.788 | 2.251 | 1.253
68 | Dlin-MC3-DMA | 18PG | 0 | 1 | 9.3028 | 149 | 3 | 10 | 36 | 1 | 777.1 | 8 | 200 | 60 | 100 | 0.416226385 | 66.89588888 | 26.72153724 | 1.733980006 | 4.232367485 | 145.6667 | -3.62 | 0.4826667 | 3.314 | 4.554 | 3.497 | 10.054 | 1.386 | 1.386
69 | Dlin-MC3-DMA | 18PG | 0 | 1 | 9.3028 | 149 | 3 | 10 | 36 | 1 | 777.1 | 12 | 200 | 60 | 100 | 0.42218249 | 67.85315382 | 27.10391636 | 1.758792865 | 2.861954467 | 164.5333 | -4.233333 | 0.3256667 | 3.57 | 5.278 | 1.792 | 11.208 | 1.253 | 1.099
70 | Dlin-MC3-DMA | 18PG | 0 | 1 | 9.3028 | 149 | 3 | 10 | 36 | 1 | 777.1 | 4 | 200 | 80 | 100 | 0.481477857 | 77.38310298 | 11.59149409 | 0.752180491 | 9.791744587 | 415.6 | -2 | 0.1446667 | 1.872 | 4.682 | 1.946 | 8.416 | 0.916 | 0.916
71 | Dlin-MC3-DMA | 18PG | 0 | 1 | 9.3028 | 149 | 3 | 10 | 36 | 1 | 777.1 | 8 | 200 | 80 | 100 | 0.506263891 | 81.36671335 | 12.18821345 | 0.790902045 | 5.147907259 | 420.6 | -2.613333 | 0.2136667 | 2.485 | 3.497 | 1.609 | 10.519 | 1.253 | 0.916
72 | Dlin-MC3-DMA | 18PG | 0 | 1 | 9.3028 | 149 | 3 | 10 | 36 | 1 | 777.1 | 12 | 200 | 80 | 100 | 0.515102897 | 82.78731814 | 12.40101097 | 0.80471063 | 3.491857365 | 725.6667 | -0.01566667 | 0.112 | 2.603 | 5.136 | 1.946 | 12.319 | 1.792 | 1.099
73 | Dlin-MC3-DMA | 18PG | 0 | 1 | 9.3028 | 149 | 3 | 10 | 36 | 1 | 777.1 | 4 | 100 | 20 | 100 | 0.335970441 | 26.99857826 | 65.02935811 | 4.219802392 | 3.416290797 | 613.1333 | -2.063333 | 0.6993333 | 1.946 | 5.908 | 5.338 | 8.725 | 2.996 | 0.405
74 | Dlin-MC3-DMA | 18PG | 0 | 1 | 9.3028 | 149 | 3 | 10 | 36 | 1 | 777.1 | 8 | 100 | 20 | 100 | 0.341809036 | 27.46776767 | 66.15945785 | 4.293135387 | 1.737830063 | 187.7333 | -1.543333 | 0.447 | 1.705 | 5.13 | 5.05 | 7.148 | 3.418 | 1.386
75 | Dlin-MC3-DMA | 18PG | 0 | 1 | 9.3028 | 149 | 3 | 10 | 36 | 1 | 777.1 | 12 | 100 | 20 | 100 | 0.343800593 | 27.62780913 | 66.54493715 | 4.31814942 | 1.165303708 | 99.15667 | -1.906667 | 0.6696667 | 1.946 | 4.443 | 3.689 | 8.766 | 1.705 | 1.705
76 | Dlin-MC3-DMA | 18PG | 0 | 1 | 9.3028 | 149 | 3 | 10 | 36 | 1 | 777.1 | 4 | 100 | 40 | 100 | 0.592339099 | 47.6003588 | 42.99421921 | 2.789926186 | 6.023156706 | 118.2 | -1.441 | 0.441 | 2.97 | 5.407 | 4.673 | 9.07 | 1.705 | 1.099
77 | Dlin-MC3-DMA | 18PG | 0 | 1 | 9.3028 | 149 | 3 | 10 | 36 | 1 | 777.1 | 8 | 100 | 40 | 100 | 0.610731765 | 49.07839306 | 44.32922866 | 2.876555922 | 3.105090589 | 170.9667 | -1.497333 | 0.6416667 | 3.114 | 4.625 | 3.434 | 9.798 | 2.674 | 1.386
78 | Dlin-MC3-DMA | 18PG | 0 | 1 | 9.3028 | 149 | 3 | 10 | 36 | 1 | 777.1 | 12 | 100 | 40 | 100 | 0.617119134 | 49.59168195 | 44.79284817 | 2.906640529 | 2.091710225 | 215.6333 | -4.113333 | 0.624 | 3.114 | 4.654 | 3.584 | 10.032 | 1.792 | 1.099
79 | Dlin-MC3-DMA | 18PG | 0 | 1 | 9.3028 | 149 | 3 | 10 | 36 | 1 | 777.1 | 4 | 100 | 60 | 100 | 0.794399724 | 63.83794679 | 25.62690933 | 1.662948804 | 8.077795356 | 182.2 | -3.46 | 0.565 | 2.708 | 4.575 | 1.609 | 10.357 | 1.609 | 0.916
80 | Dlin-MC3-DMA | 18PG | 0 | 1 | 9.3028 | 149 | 3 | 10 | 36 | 1 | 777.1 | 8 | 100 | 60 | 100 | 0.827835138 | 66.52481604 | 26.70551787 | 1.732940498 | 4.208890457 | 207.7333 | -5.52 | 0.4123333 | 2.639 | 4.736 | 2.89 | 10.134 | 1.946 | 0.916
81 | Dlin-MC3-DMA | 18PG | 0 | 1 | 9.3028 | 149 | 3 | 10 | 36 | 1 | 777.1 | 12 | 100 | 60 | 100 | 0.839614625 | 67.47141536 | 27.0855178 | 1.757598969 | 2.845853253 | 348.7 | -2.886667 | 0.7226667 | 3.45 | 5.13 | 1.946 | 11.444 | 1.705 | 1.705
82 | Dlin-MC3-DMA | 18PG | 0 | 1 | 9.3028 | 149 | 3 | 10 | 36 | 1 | 777.1 | 4 | 100 | 80 | 100 | 0.95775616 | 76.96526687 | 11.58626265 | 0.751841019 | 9.738873298 | 379.2667 | -2.153333 | 0.08066667 | 1.609 | 5.056 | 1.609 | 8.579 | 1.386 | 1.099
83 | Dlin-MC3-DMA | 18PG | 0 | 1 | 9.3028 | 149 | 3 | 10 | 36 | 1 | 777.1 | 8 | 100 | 80 | 100 | 1.006780709 | 80.90487869 | 12.17932727 | 0.790325414 | 5.118687914 | 430.7333 | -1.356667 | 0.1146667 | 1.872 | 4.205 | 1.386 | 6.127 | 1.253 | 1.099
84 | Dlin-MC3-DMA | 18PG | 0 | 1 | 9.3028 | 149 | 3 | 10 | 36 | 1 | 777.1 | 12 | 100 | 80 | 100 | 1.02425688 | 82.30926346 | 12.39074174 | 0.804044253 | 3.471693664 | 255.0167 | 0.8676667 | 0.3485 | 2.996 | 5.165 | 1.792 | 12.586 | 0.916 | 0.693
85 | Dlin-MC3-DMA | 18PG | 0 | 1 | 9.3028 | 149 | 3 | 10 | 36 | 1 | 777.1 | 4 | 50 | 20 | 100 | 0.665145715 | 26.72554853 | 65.00907671 | 4.218486318 | 3.381742721 | 738.2667 | -1.916667 | 0.8876667 | 1.705 | 6.014 | 5.056 | 8.454 | 3.135 | 1.253
86 | Dlin-MC3-DMA | 18PG | 0 | 1 | 9.3028 | 149 | 3 | 10 | 36 | 1 | 777.1 | 8 | 50 | 20 | 100 | 0.676585912 | 27.18521556 | 66.12720264 | 4.291042323 | 1.719953563 | 190.2 | -0.8103333 | 0.453 | 1.946 | 5.198 | 5.394 | 7.951 | 2.197 | 1.386
87 | Dlin-MC3-DMA | 18PG | 0 | 1 | 9.3028 | 149 | 3 | 10 | 36 | 1 | 777.1 | 12 | 50 | 20 | 100 | 0.680487267 | 27.34197197 | 66.50850779 | 4.315785492 | 1.153247482 | 210.8 | -2.876667 | 0.6863333 | 1.253 | 4.511 | 3.892 | 8.79 | 1.946 | 1.253
88 | Dlin-MC3-DMA | 18PG | 0 | 1 | 9.3028 | 149 | 3 | 10 | 36 | 1 | 777.1 | 4 | 50 | 40 | 100 | 1.172418831 | 47.10777752 | 42.97058373 | 2.788392463 | 5.960827465 | 263.4667 | -2.14 | 0.6276667 | 1.946 | 5.714 | 5.62 | 9.014 | 1.872 | 1.609
89 | Dlin-MC3-DMA | 18PG | 0 | 1 | 9.3028 | 149 | 3 | 10 | 36 | 1 | 777.1 | 8 | 50 | 40 | 100 | 1.208435199 | 48.55491487 | 44.29062767 | 2.874051076 | 3.071971183 | 162 | -0.342 | 0.5363333 | 1.705 | 5.17 | 5.03 | 9.952 | 2.14 | 0.693
90 | Dlin-MC3-DMA | 18PG | 0 | 1 | 9.3028 | 149 | 3 | 10 | 36 | 1 | 777.1 | 12 | 50 | 40 | 100 | 1.220937482 | 49.05725646 | 44.74885162 | 2.903785561 | 2.069168879 | 203.3333 | -2.2 | 0.3433333 | 1.705 | 4.927 | 3.258 | 10.517 | 2.603 | 1.099
91 | Dlin-MC3-DMA | 18PG | 0 | 1 | 9.3028 | 149 | 3 | 10 | 36 | 1 | 777.1 | 4 | 50 | 60 | 100 | 1.572063319 | 63.1654893 | 25.60801907 | 1.661723001 | 7.992705308 | 194 | -3.503333 | 0.4843333 | 3.512 | 4.883 | 3.258 | 10.551 | 1.609 | 1.099
92 | Dlin-MC3-DMA | 18PG | 0 | 1 | 9.3028 | 149 | 3 | 10 | 36 | 1 | 777.1 | 8 | 50 | 60 | 100 | 1.637503744 | 65.79488493 | 26.67400644 | 1.730895698 | 4.162709194 | 235.7333 | -2.013333 | 0.3413333 | 2.398 | 5.236 | 3.219 | 11.074 | 1.386 | 0.916
93 | Dlin-MC3-DMA | 18PG | 0 | 1 | 9.3028 | 149 | 3 | 10 | 36 | 1 | 777.1 | 12 | 50 | 60 | 100 | 1.660544963 | 66.7206809 | 27.04933482 | 1.75525103 | 2.814188287 | 183.1667 | -3.336667 | 0.2956667 | 2.079 | 5.075 | 2.708 | 11.66 | 1.504 | 1.386
94 | Dlin-MC3-DMA | 18PG | 0 | 1 | 9.3028 | 149 | 3 | 10 | 36 | 1 | 777.1 | 4 | 50 | 80 | 100 | 1.895047407 | 76.14298688 | 11.57596744 | 0.751172955 | 9.634825316 | 2155.333 | -6.496667 | 0.7753333 | 3.541 | 5.576 | 2.197 | 10.835 | 1.504 | 0.916
95 | Dlin-MC3-DMA | 18PG | 0 | 1 | 9.3028 | 149 | 3 | 10 | 36 | 1 | 777.1 | 8 | 50 | 80 | 100 | 1.990960174 | 79.99676097 | 12.16185414 | 0.78919157 | 5.061233144 | 410.2 | 0.9383 | 0.1466667 | 2.079 | 4.86 | 2.079 | 11.636 | 0.916 | 0.916
96 | Dlin-MC3-DMA | 18PG | 0 | 1 | 9.3028 | 149 | 3 | 10 | 36 | 1 | 777.1 | 12 | 50 | 80 | 100 | 2.025125617 | 81.36952814 | 12.37055502 | 0.802734322 | 3.432056897 | 363.8 | 0.4627 | 0.1483333 | 1.946 | 5.165 | 1.792 | 12.662 | 1.099 | 1.099
97 | Dlin-MC3-DMA | 18PG | 0 | 1 | 9.3028 | 149 | 3 | 10 | 36 | 1 | 777.1 | 4 | 10 | 20 | 100 | 3.076808729 | 24.72522912 | 64.86048749 | 4.208844255 | 3.1286304 | 457.7667 | -20.96667 | 0.88 | 2.351 | 5.136 | 4.205 | 5.745 | 2.079 | 2.079
98 | Dlin-MC3-DMA | 18PG | 0 | 1 | 9.3028 | 149 | 3 | 10 | 36 | 1 | 777.1 | 8 | 10 | 20 | 100 | 3.125704601 | 25.11815626 | 65.89123408 | 4.275730152 | 1.589174905 | 170.4667 | -1.013333 | 0.4363333 | 1.792 | 3.738 | 3.829 | 8.332 | 3.497 | 1.872
99 | Dlin-MC3-DMA | 18PG | 0 | 1 | 9.3028 | 149 | 3 | 10 | 36 | 1 | 777.1 | 12 | 10 | 20 | 100 | 3.142350416 | 25.251922 | 66.24213521 | 4.298500381 | 1.065091995 | 205.1333 | -0.8125533 | 0.81 | 2.015 | 3.466 | 4.205 | 8.183 | 3.239 | 1.872
100 | Dlin-MC3-DMA | 18PG | 0 | 1 | 9.3028 | 149 | 3 | 10 | 36 | 1 | 777.1 | 4 | 10 | 40 | 100 | 5.41389837 | 43.50607706 | 42.79776366 | 2.777178043 | 5.505082869 | 153.8667 | -1.636667 | 0.3436667 | 2.351 | 5.389 | 4.159 | 8.525 | 3.091 | 1.946
101 | Dlin-MC3-DMA | 18PG | 0 | 1 | 9.3028 | 149 | 3 | 10 | 36 | 1 | 777.1 | 8 | 10 | 40 | 100 | 5.567136098 | 44.73749515 | 44.00913329 | 2.8557847 | 2.830450764 | 202.0333 | -0.02266667 | 0.3646667 | 2.251 | 4.043 | 4.554 | 8.45 | 2.398 | 1.792
102 | Dlin-MC3-DMA | 18PG | 0 | 1 | 9.3028 | 149 | 3 | 10 | 36 | 1 | 777.1 | 12 | 10 | 40 | 100 | 5.620161398 | 45.16360636 | 44.42830708 | 2.882985192 | 1.904939972 | 192.2667 | -3.43 | 0.267 | 3.784 | 4.111 | 4.344 | 9.234 | 2.442 | 1.386
103 | Dlin-MC3-DMA | 18PG | 0 | 1 | 9.3028 | 149 | 3 | 10 | 36 | 1 | 777.1 | 4 | 10 | 60 | 100 | 7.249405125 | 58.25620587 | 25.47011053 | 1.652774016 | 7.371504457 | 176.8 | -13.4 | 0.3533333 | 2.442 | 5.82 | 4.673 | 11.024 | 1.504 | 1.946
104 | Dlin-MC3-DMA | 18PG | 0 | 1 | 9.3028 | 149 | 3 | 10 | 36 | 1 | 777.1 | 8 | 10 | 60 | 100 | 7.526825255 | 60.48555351 | 26.44480035 | 1.716022348 | 3.826798541 | 293.4667 | -1.985333 | 0.3906667 | 2.303 | 5.635 | 4.852 | 8.867 | 1.609 | 1.609
105 | Dlin-MC3-DMA | 18PG | 0 | 1 | 9.3028 | 149 | 3 | 10 | 36 | 1 | 777.1 | 12 | 10 | 60 | 100 | 7.624077956 | 61.26707603 | 26.78648867 | 1.738194752 | 2.584162593 | 281.8333 | -3.243333 | 0.2173333 | 3.135 | 3.135 | 4.205 | 10.038 | 2.303 | 1.253
106 | Dlin-MC3-DMA | 18PG | 0 | 1 | 9.3028 | 149 | 3 | 10 | 36 | 1 | 777.1 | 4 | 10 | 80 | 100 | 8.729154122 | 70.14746601 | 11.50090162 | 0.746301879 | 8.876176376 | 496.8667 | -1.304 | 0.1536667 | 1.504 | 6.109 | 4.595 | 5.541 | 1.386 | 1.386
107 | Dlin-MC3-DMA | 18PG | 0 | 1 | 9.3028 | 149 | 3 | 10 | 36 | 1 | 777.1 | 8 | 10 | 80 | 100 | 9.134553669 | 73.405256 | 12.03502672 | 0.780961646 | 4.644201967 | 526.7333 | -0.888 | 0.369 | 2.833 | 4.868 | 4.963 | 10.398 | 1.386 | 1.504
108 | Dlin-MC3-DMA | 18PG | 0 | 1 | 9.3028 | 149 | 3 | 10 | 36 | 1 | 777.1 | 12 | 10 | 80 | 100 | 9.278186239 | 74.55948706 | 12.22426659 | 0.793241559 | 3.144818553 | 501.1333 | -0.4176667 | 0.277 | 1.946 | 4.736 | 4.796 | 10.646 | 1.609 | 1.099
109 | Dlin-MC3-DMA | 18PG | 0 | 1 | 9.3028 | 149 | 3 | 10 | 36 | 1 | 777.1 | 4 | 1 | 20 | 100 | 16.70339922 | 13.42284845 | 64.02091561 | 4.154363824 | 1.698472904 | 237.7333 | -6.72 | 0.221 | 1.705 | 1.099 | 1.386 | 3.773 | 1.705 | 1.253
110 | Dlin-MC3-DMA | 18PG | 0 | 1 | 9.3028 | 149 | 3 | 10 | 36 | 1 | 777.1 | 8 | 1 | 20 | 100 | 16.84646554 | 13.53781652 | 64.56926131 | 4.189946376 | 0.856510249 | 154.0667 | -5.936667 | 0.2003333 | 0.916 | 1.386 | 0.693 | 4.828 | 1.253 | 2.015
111 | Dlin-MC3-DMA | 18PG | 0 | 1 | 9.3028 | 149 | 3 | 10 | 36 | 1 | 777.1 | 12 | 1 | 20 | 100 | 16.89470049 | 13.57657812 | 64.75413658 | 4.201943067 | 0.572641745 | 185.1 | -3.736667 | 0.109 | 1.386 | 1.099 | 1.609 | 2.14 | 1.386 | 1.609
112 | Dlin-MC3-DMA | 18PG | 0 | 1 | 9.3028 | 149 | 3 | 10 | 36 | 1 | 777.1 | 4 | 1 | 40 | 100 | 29.10484081 | 23.38864457 | 41.83247074 | 2.714539482 | 2.959504401 | 196.1667 | -7.57 | 0.2033333 | 1.792 | 1.946 | 1.099 | 3.178 | 1.504 | 1.609
113 | Dlin-MC3-DMA | 18PG | 0 | 1 | 9.3028 | 149 | 3 | 10 | 36 | 1 | 777.1 | 8 | 1 | 40 | 100 | 29.54198904 | 23.7399368 | 42.46078514 | 2.755311261 | 1.501977749 | 298.0333 | -4.593333 | 0.1 | 1.386 | 1.099 | 1.386 | 2.565 | 1.386 | 1.872
114 | Dlin-MC3-DMA | 18PG | 0 | 1 | 9.3028 | 149 | 3 | 10 | 36 | 1 | 777.1 | 12 | 1 | 40 | 100 | 29.69063797 | 23.85939105 | 42.67443867 | 2.769175394 | 1.006356919 | 189.2333 | -1.266667 | 0.111 | 1.253 | 1.386 | 1.792 | 2.674 | 1.253 | 1.504
115 | Dlin-MC3-DMA | 18PG | 0 | 1 | 9.3028 | 149 | 3 | 10 | 36 | 1 | 777.1 | 4 | 1 | 60 | 100 | 38.67667561 | 31.0805692 | 24.70670943 | 1.603236362 | 3.932809406 | 241.5 | -16.4 | 0.1063333 | 5.075 | 1.386 | 1.609 | 8.939 | 2.015 | 1.253
116 | Dlin-MC3-DMA | 18PG | 0 | 1 | 9.3028 | 149 | 3 | 10 | 36 | 1 | 777.1 | 8 | 1 | 60 | 100 | 39.45247085 | 31.70399811 | 25.20228841 | 1.635394843 | 2.005847788 | 249.8 | -1.483333 | 0.209 | 1.386 | 1.386 | 1.099 | 4.078 | 1.609 | 1.386
117 | Dlin-MC3-DMA | 18PG | 0 | 1 | 9.3028 | 149 | 3 | 10 | 36 | 1 | 777.1 | 12 | 1 | 60 | 100 | 39.71803194 | 31.91740295 | 25.37192917 | 1.646402956 | 1.346232987 | 346.5 | -0.622 | 0.06166667 | 1.504 | 1.609 | 1.792 | 2.741 | 1.253 | 1.705
118 | Dlin-MC3-DMA | 18PG | 0 | 1 | 9.3028 | 149 | 3 | 10 | 36 | 1 | 777.1 | 4 | 1 | 80 | 100 | 46.28817105 | 37.1971655 | 11.08835339 | 0.719531324 | 4.70677874 | 364.1333 | -8.473333 | 0.201 | 1.504 | 0.693 | 1.386 | 1.946 | 0.916 | 1.386
119 | Dlin-MC3-DMA | 18PG | 0 | 1 | 9.3028 | 149 | 3 | 10 | 36 | 1 | 777.1 | 8 | 1 | 80 | 100 | 47.40376625 | 38.09365759 | 11.35559475 | 0.736872811 | 2.41010861 | 812.3667 | -5.833333 | 0.1326667 | 1.504 | 1.386 | 1.099 | 2.803 | 1.609 | 0.916
120 | Dlin-MC3-DMA | 18PG | 0 | 1 | 9.3028 | 149 | 3 | 10 | 36 | 1 | 777.1 | 12 | 1 | 80 | 100 | 47.78767789 | 38.40216891 | 11.44756096 | 0.742840565 | 1.619751665 | 409.6 | -6.46 | 0.2903333 | 0.916 | 1.609 | 1.099 | 2.674 | 1.386 | 1.253
121 | Dlin-MC3-DMA | 18PG | 0 | 1 | 9.3028 | 149 | 3 | 10 | 36 | 1 | 777.1 | 4 | 200 | 20 | 10 | 0.130677266 | 21.0024453 | 46.21807055 | 29.99124247 | 2.657564406 | 113.3 | -1.485333 | 0.2383333 | 1.386 | 2.079 | 1.792 | 3.97 | 1.504 | 1.609
122 | Dlin-MC3-DMA | 18PG | 0 | 1 | 9.3028 | 149 | 3 | 10 | 36 | 1 | 777.1 | 8 | 200 | 20 | 10 | 0.132437067 | 21.28528032 | 46.8404785 | 30.39512752 | 1.346676602 | 179.0667 | -0.4156667 | 0.4283333 | 0.916 | 1.609 | 2.079 | 4.543 | 1.386 | 1.504
123 | Dlin-MC3-DMA | 18PG | 0 | 1 | 9.3028 | 149 | 3 | 10 | 36 | 1 | 777.1 | 12 | 200 | 20 | 10 | 0.133034247 | 21.38125912 | 47.05168986 | 30.53218411 | 0.901832658 | 1512.333 | -2.8 | 0.5993333 | 0.916 | 1.386 | 1.099 | 3.676 | 2.015 | 1.253
124 | Dlin-MC3-DMA | 18PG | 0 | 1 | 9.3028 | 149 | 3 | 10 | 36 | 1 | 777.1 | 4 | 200 | 40 | 10 | 0.249530865 | 40.10459121 | 33.09537531 | 21.47582999 | 5.074672619 | 108.3167 | -1.42 | 0.3073333 | 1.504 | 2.197 | 2.485 | 4.585 | 1.504 | 1.504
125 | Dlin-MC3-DMA | 18PG | 0 | 1 | 9.3028 | 149 | 3 | 10 | 36 | 1 | 777.1 | 8 | 200 | 40 | 10 | 0.256027135 | 41.14867139 | 33.95697805 | 22.03493028 | 2.603393149 | 153.9 | -0.8453333 | 0.4356667 | 2.674 | 3.219 | 1.946 | 7.272 | 1.386 | 0.916
126 | Dlin-MC3-DMA | 18PG | 0 | 1 | 9.3028 | 149 | 3 | 10 | 36 | 1 | 777.1 | 12 | 200 | 40 | 10 | 0.258268382 | 41.50888454 | 34.25423552 | 22.22782282 | 1.750788738 | 120.1 | -1.69 | 0.4006667 | 2.14 | 3.497 | 1.609 | 7.583 | 1.792 | 1.099
127 | Dlin-MC3-DMA | 18PG | 0 | 1 | 9.3028 | 149 | 3 | 10 | 36 | 1 | 777.1 | 4 | 200 | 60 | 10 | 0.358096048 | 57.55318334 | 21.10863005 | 13.69754372 | 7.282546833 | 166.4 | -3.313333 | 0.504 | 1.099 | 2.639 | 1.609 | 4.212 | 0.916 | 1.386
128 | Dlin-MC3-DMA | 18PG | 0 | 1 | 9.3028 | 149 | 3 | 10 | 36 | 1 | 777.1 | 8 | 200 | 60 | 10 | 0.371628041 | 59.72804476 | 21.90629827 | 14.21515643 | 3.778872496 | 192.9 | -1.398 | 0.3566667 | 2.197 | 3.892 | 2.833 | 7.668 | 1.099 | 1.386
129 | Dlin-MC3-DMA | 18PG | 0 | 1 | 9.3028 | 149 | 3 | 10 | 36 | 1 | 777.1 | 12 | 200 | 60 | 10 | 0.376368875 | 60.48999131 | 22.1857554 | 14.39649821 | 2.551386208 | 260.3667 | -0.9406667 | 0.331 | 2.015 | 4.007 | 3.045 | 6.919 | 1.099 | 1.099
130 | Dlin-MC3-DMA | 18PG | 0 | 1 | 9.3028 | 149 | 3 | 10 | 36 | 1 | 777.1 | 4 | 200 | 80 | 10 | 0.4576533 | 73.55402109 | 10.11645575 | 6.564641789 | 9.307228067 | 230.6333 | 8.696667 | 0.3133333 | 1.099 | 3.178 | 1.946 | 4.758 | 1.099 | 1.253
131 | Dlin-MC3-DMA | 18PG | 0 | 1 | 9.3028 | 149 | 3 | 10 | 36 | 1 | 777.1 | 8 | 200 | 80 | 10 | 0.479990191 | 77.14400535 | 10.61021417 | 6.885045219 | 4.880745071 | 237.4 | -0.939 | 0.2586667 | 1.386 | 3.296 | 2.833 | 6.624 | 0.916 | 1.504
132 | Dlin-MC3-DMA | 18PG | 0 | 1 | 9.3028 | 149 | 3 | 10 | 36 | 1 | 777.1 | 12 | 200 | 80 | 10 | 0.487928371 | 78.41982934 | 10.78568815 | 6.998911563 | 3.307642581 | 208.8333 | -0.976 | 0.286 | 0.916 | 4.635 | 4.127 | 3.738 | 1.099 | 1.253
133 | Dlin-MC3-DMA | 18PG | 0 | 1 | 9.3028 | 149 | 3 | 10 | 36 | 1 | 777.1 | 4 | 100 | 20 | 10 | 0.260028833 | 20.89591207 | 46.21240738 | 29.98756759 | 2.644084123 | 129.5333 | -1.733333 | 0.2316667 | 1.504 | 2.079 | 1.792 | 3.664 | 1.386 | 1.253
134 | Dlin-MC3-DMA | 18PG | 0 | 1 | 9.3028 | 149 | 3 | 10 | 36 | 1 | 777.1 | 8 | 100 | 20 | 10 | 0.26351258 | 21.17586593 | 46.83154003 | 30.38932728 | 1.339754175 | 247.0333 | -1.54 | 0.714 | 1.253 | 1.609 | 1.099 | 3.98 | 0.916 | 2.197
135 | Dlin-MC3-DMA | 18PG | 0 | 1 | 9.3028 | 149 | 3 | 10 | 36 | 1 | 777.1 | 12 | 100 | 20 | 10 | 0.264694666 | 21.27085833 | 47.04162073 | 30.52565017 | 0.897176101 | 1955.333 | -1.195667 | 0.7043333 | 1.099 | 1.609 | 1.386 | 3.902 | 1.099 | 2.526
136 | Dlin-MC3-DMA | 18PG | 0 | 1 | 9.3028 | 149 | 3 | 10 | 36 | 1 | 777.1 | 4 | 100 | 40 | 10 | 0.49647495 | 39.89671758 | 33.08763263 | 21.47080571 | 5.048369132 | 181.4667 | -1.7 | 0.334 | 1.099 | 1.946 | 1.792 | 4.407 | 1.253 | 1.504
137 | Dlin-MC3-DMA | 18PG | 0 | 1 | 9.3028 | 149 | 3 | 10 | 36 | 1 | 777.1 | 8 | 100 | 40 | 10 | 0.509331415 | 40.92986286 | 33.94445328 | 22.02680287 | 2.589549577 | 144.4 | -0.9883333 | 0.396 | 1.386 | 2.996 | 1.792 | 7.049 | 1.099 | 1.386
138 | Dlin-MC3-DMA | 18PG | 0 | 1 | 9.3028 | 149 | 3 | 10 | 36 | 1 | 777.1 | 12 | 100 | 40 | 10 | 0.513766158 | 41.28623874 | 34.24000727 | 22.21859 | 1.741397838 | 123.8 | -2.643333 | 0.3663333 | 1.099 | 1.386 | 2.398 | 5.715 | 0.916 | 1.386
139 | Dlin-MC3-DMA | 18PG | 0 | 1 | 9.3028 | 149 | 3 | 10 | 36 | 1 | 777.1 | 4 | 100 | 60 | 10 | 0.712407354 | 57.24904146 | 21.10154382 | 13.69294541 | 7.24406195 | 253.1333 | -0.6033333 | 0.4773333 | 1.253 | 2.89 | 1.792 | 4.723 | 1.099 | 1.872
140 | Dlin-MC3-DMA | 18PG | 0 | 1 | 9.3028 | 149 | 3 | 10 | 36 | 1 | 777.1 | 8 | 100 | 60 | 10 | 0.739180708 | 59.4005477 | 21.894572 | 14.20754717 | 3.75815242 | 212.9667 | -0.5116667 | 0.3306667 | 1.872 | 3.97 | 3.989 | 8.706 | 1.099 | 1.386
141 | Dlin-MC3-DMA | 18PG | 0 | 1 | 9.3028 | 149 | 3 | 10 | 36 | 1 | 777.1 | 12 | 100 | 60 | 10 | 0.748558025 | 60.15410873 | 22.17232864 | 14.38778548 | 2.537219134 | 219.6333 | -1.116667 | 0.313 | 2.639 | 2.773 | 3.638 | 9.002 | 0.693 | 1.386
142 | Dlin-MC3-DMA | 18PG | 0 | 1 | 9.3028 | 149 | 3 | 10 | 36 | 1 | 777.1 | 4 | 100 | 80 | 10 | 0.910384662 | 73.15849421 | 10.11211584 | 6.561825593 | 9.257179695 | 243.4333 | 2.933333 | 0.3026667 | 1.792 | 3.296 | 1.609 | 6.114 | 1.386 | 2.485
143 | Dlin-MC3-DMA | 18PG | 0 | 1 | 9.3028 | 149 | 3 | 10 | 36 | 1 | 777.1 | 8 | 100 | 80 | 10 | 0.954567685 | 76.70904109 | 10.60287966 | 6.880285803 | 4.853225763 | 226.2667 | 0.5203333 | 0.2513333 | 1.872 | 4.06 | 2.833 | 7.602 | 1.386 | 1.609
144 | Dlin-MC3-DMA | 18PG | 0 | 1 | 9.3028 | 149 | 3 | 10 | 36 | 1 | 777.1 | 12 | 100 | 80 | 10 | 0.970264053 | 77.97040096 | 10.77722738 | 6.993421311 | 3.288686299 | 262.2333 | -2.67 | 0.09533333 | 2.14 | 4.317 | 3.689 | 8.837 | 1.504 | 0.916
145 | Dlin-MC3-DMA | 18PG | 0 | 1 | 9.3028 | 149 | 3 | 10 | 36 | 1 | 777.1 | 4 | 50 | 20 | 10 | 0.514834749 | 20.68605535 | 46.20125164 | 29.98032856 | 2.617529702 | 135.9333 | -1.596667 | 0.2573333 | 1.253 | 2.079 | 1.792 | 4.241 | 1.504 | 1.099
146 | Dlin-MC3-DMA | 18PG | 0 | 1 | 9.3028 | 149 | 3 | 10 | 36 | 1 | 777.1 | 8 | 50 | 20 | 10 | 0.521662079 | 20.9603774 | 46.81393598 | 30.37790389 | 1.326120652 | 967.0333 | -1.566667 | 1 | 0.916 | 2.079 | 1.792 | 4.454 | 1.253 | 0.916
147 | Dlin-MC3-DMA | 18PG | 0 | 1 | 9.3028 | 149 | 3 | 10 | 36 | 1 | 777.1 | 12 | 50 | 20 | 10 | 0.523978274 | 21.05344208 | 47.02179121 | 30.51278266 | 0.888005777 | 1599.667 | -2.373333 | 0.2236667 | 1.386 | 1.609 | 1.792 | 4.714 | 0.693 | 1.099
148 | Dlin-MC3-DMA | 18PG | 0 | 1 | 9.3028 | 149 | 3 | 10 | 36 | 1 | 777.1 | 4 | 50 | 40 | 10 | 0.982762024 | 39.48736881 | 33.07238558 | 21.46091179 | 4.996571795 | 113.75 | -1.247667 | 0.3625 | 1.386 | 1.946 | 2.197 | 6.707 | 1.099 | 1.253
149 | Dlin-MC3-DMA | 18PG | 0 | 1 | 9.3028 | 149 | 3 | 10 | 36 | 1 | 777.1 | 8 | 50 | 40 | 10 | 1.00794333 | 40.49915345 | 33.91979914 | 22.01080462 | 2.562299464 | 142.2667 | -1.014 | 0.315 | 1.386 | 2.996 | 1.386 | 6.335 | 1.504 | 1.253
150 | Dlin-MC3-DMA | 18PG | 0 | 1 | 9.3028 | 149 | 3 | 10 | 36 | 1 | 777.1 | 12 | 50 | 40 | 10 | 1.016626333 | 40.84803645 | 34.21200381 | 22.20041835 | 1.722915057 | 142.3333 | -3.99 | 0.3933333 | 1.386 | 1.792 | 1.609 | 6.452 | 1.099 | 1.253
151 | Dlin-MC3-DMA | 18PG | 0 | 1 | 9.3028 | 149 | 3 | 10 | 36 | 1 | 777.1 | 4 | 50 | 60 | 10 | 1.409913232 | 56.65030033 | 21.08759369 | 13.68389307 | 7.168299671 | 256.9667 | -10.79333 | 0.2893333 | 1.099 | 2.639 | 1.946 | 5.034 | 1.099 | 1.253
152 | Dlin-MC3-DMA | 18PG | 0 | 1 | 9.3028 | 149 | 3 | 10 | 36 | 1 | 777.1 | 8 | 50 | 60 | 10 | 1.462325157 | 58.75621097 | 21.87150106 | 14.19257627 | 3.717386539 | 205.9333 | -1.503333 | 0.315 | 2.398 | 3.932 | 1.609 | 8.742 | 1.386 | 1.609
153 | Dlin-MC3-DMA | 18PG | 0 | 1 | 9.3028 | 149 | 3 | 10 | 36 | 1 | 777.1 | 12 | 50 | 60 | 10 | 1.480672598 | 59.49341099 | 22.14591751 | 14.37064711 | 2.509351795 | 184.7 | -1.180333 | 0.3396667 | 2.303 | 2.773 | 1.792 | 8.485 | 1.609 | 0.916
154 | Dlin-MC3-DMA | 18PG | 0 | 1 | 9.3028 | 149 | 3 | 10 | 36 | 1 | 777.1 | 4 | 50 | 80 | 10 | 1.801395795 | 72.380066 | 10.10357457 | 6.556283096 | 9.158680541 | 244.4333 | 1.269667 | 0.245 | 1.504 | 3.664 | 1.099 | 6.387 | 1.099 | 0.693
155 | Dlin-MC3-DMA | 18PG | 0 | 1 | 9.3028 | 149 | 3 | 10 | 36 | 1 | 777.1 | 8 | 50 | 80 | 10 | 1.88784672 | 75.85366335 | 10.588456 | 6.870926186 | 4.799107744 | 247.3667 | -1.149667 | 0.2413333 | 2.015 | 4.143 | 1.609 | 7.715 | 1.609 | 1.099
156 | Dlin-MC3-DMA | 18PG | 0 | 1 | 9.3028 | 149 | 3 | 10 | 36 | 1 | 777.1 | 12 | 50 | 80 | 10 | 1.918537616 | 77.08682325 | 10.76059349 | 6.982627457 | 3.251418183 | 250.6333 | -1.219667 | 0.1526667 | 2.251 | 4.543 | 3.258 | 8.171 | 0.693 | 1.609
157 | Dlin-MC3-DMA | 18PG | 0 | 1 | 9.3028 | 149 | 3 | 10 | 36 | 1 | 777.1 | 4 | 10 | 20 | 10 | 2.382736038 | 19.14766229 | 46.11947251 | 29.92726149 | 2.422867672 | 636.7 | -2.273333 | 1 | 1.705 | 2.485 | 1.609 | 3.701 | 1.099 | 1.504
158 | Dlin-MC3-DMA | 18PG | 0 | 1 | 9.3028 | 149 | 3 | 10 | 36 | 1 | 777.1 | 8 | 10 | 20 | 10 | 2.41195528 | 19.38246807 | 46.68503077 | 30.29425636 | 1.226289522 | 691.7 | -1.220667 | 0.9566667 | 1.792 | 2.197 | 1.792 | 3.871 | 0.916 | 1.386
159 | Dlin-MC3-DMA | 18PG | 0 | 1 | 9.3028 | 149 | 3 | 10 | 36 | 1 | 777.1 | 12 | 10 | 20 | 10 | 2.421854931 | 19.46202164 | 46.87664524 | 30.41859638 | 0.820881811 | 1708.333 | -1.876667 | 0.6 | 1.386 | 1.946 | 1.946 | 5.617 | 0.916 | 0.916
160 | Dlin-MC3-DMA | 18PG | 0 | 1 | 9.3028 | 149 | 3 | 10 | 36 | 1 | 777.1 | 4 | 10 | 40 | 10 | 4.541071291 | 36.4920403 | 32.96081835 | 21.388515 | 4.617555052 | 111.6667 | -1.019767 | 0.341 | 1.253 | 2.565 | 1.792 | 4.736 | 0.693 | 1.386
161 | Dlin-MC3-DMA | 18PG | 0 | 1 | 9.3028 | 149 | 3 | 10 | 36 | 1 | 777.1 | 8 | 10 | 40 | 10 | 4.648392328 | 37.35447195 | 33.73979516 | 21.89399872 | 2.363341831 | 148.1333 | -1.61 | 0.512 | 0.916 | 3.045 | 1.792 | 6.261 | 1.099 | 1.504
162 | Dlin-MC3-DMA | 18PG | 0 | 1 | 9.3028 | 149 | 3 | 10 | 36 | 1 | 777.1 | 12 | 10 | 40 | 10 | 4.685302231 | 37.65107986 | 34.00770124 | 22.06784493 | 1.588071742 | 118 | -1.693333 | 0.3286667 | 1.504 | 2.485 | 2.079 | 6.118 | 1.504 | 0.916
163 | Dlin-MC3-DMA | 18PG | 0 | 1 | 9.3028 | 149 | 3 | 10 | 36 | 1 | 777.1 | 4 | 10 | 60 | 10 | 6.505280507 | 52.27642184 | 20.98568626 | 13.6177646 | 6.614846794 | 233.5 | -0.879 | 0.3913333 | 1.386 | 4.043 | 1.609 | 5.781 | 1.253 | 1.386
164 | Dlin-MC3-DMA | 18PG | 0 | 1 | 9.3028 | 149 | 3 | 10 | 36 | 1 | 777.1 | 8 | 10 | 60 | 10 | 6.727797247 | 54.06456595 | 21.70351334 | 14.08356782 | 3.420555655 | 264.6667 | -0.7903333 | 0.4076667 | 2.398 | 4.043 | 2.485 | 8.81 | 0.916 | 0.693
165 | Dlin-MC3-DMA | 18PG | 0 | 1 | 9.3028 | 149 | 3 | 10 | 36 | 1 | 777.1 | 12 | 10 | 60 | 10 | 6.805391313 | 54.68811171 | 21.95382763 | 14.24599859 | 2.306670756 | 220.9 | -1.506667 | 0.306 | 1.792 | 2.89 | 2.197 | 7.845 | 1.609 | 1.386
166 | Dlin-MC3-DMA | 18PG | 0 | 1 | 9.3028 | 149 | 3 | 10 | 36 | 1 | 777.1 | 4 | 10 | 80 | 10 | 8.300426831 | 66.70221431 | 10.04127453 | 6.51585615 | 8.440228174 | 256.1 | 0.6063333 | 0.2643333 | 1.792 | 4.997 | 2.079 | 8 | 1.386 | 1.099
167 | Dlin-MC3-DMA | 18PG | 0 | 1 | 9.3028 | 149 | 3 | 10 | 36 | 1 | 777.1 | 8 | 10 | 80 | 10 | 8.666148171 | 69.64115031 | 10.48369857 | 6.802948331 | 4.406054619 | 278.3 | -1.317 | 0.2173333 | 1.946 | 4.913 | 3.434 | 9.616 | 1.253 | 1.872
168 | Dlin-MC3-DMA | 18PG | 0 | 1 | 9.3028 | 149 | 3 | 10 | 36 | 1 | 777.1 | 12 | 10 | 80 | 10 | 8.795323761 | 70.6792051 | 10.63996615 | 6.904351497 | 2.981153496 | 265.9 | -0.9513333 | 0.18 | 2.303 | 4.111 | 3.526 | 9.782 | 1.099 | 1.609
169 | Dlin-MC3-DMA | 18PG | 0 | 1 | 9.3028 | 149 | 3 | 10 | 36 | 1 | 777.1 | 4 | 1 | 20 | 10 | 12.97329484 | 10.42533728 | 45.65580418 | 29.62638373 | 1.319179975 | 675.8333 | -3.106667 | 0.61 | 1.253 | 3.555 | 2.565 | 2.442 | 0.693 | 1.504
170 | Dlin-MC3-DMA | 18PG | 0 | 1 | 9.3028 | 149 | 3 | 10 | 36 | 1 | 777.1 | 8 | 1 | 20 | 10 | 13.05943355 | 10.49455833 | 45.95894478 | 29.82309387 | 0.663969464 | 682.8333 | -31.73333 | 0.205 | 1.099 | 4.942 | 3.97 | 4.902 | 1.099 | 1.609
171 | Dlin-MC3-DMA | 18PG | 0 | 1 | 9.3028 | 149 | 3 | 10 | 36 | 1 | 777.1 | 12 | 1 | 20 | 10 | 13.08840122 | 10.51783674 | 46.06088819 | 29.88924569 | 0.443628161 | 464 | -2.386667 | 0.5746667 | 1.386 | 3.367 | 2.708 | 2.079 | 1.099 | 1.504
172 | Dlin-MC3-DMA | 18PG | 0 | 1 | 9.3028 | 149 | 3 | 10 | 36 | 1 | 777.1 | 4 | 1 | 40 | 10 | 24.50166173 | 19.68953073 | 32.334974 | 20.98240004 | 2.491433511 | 163.5667 | -1.746667 | 0.1336667 | 1.609 | 1.386 | 1.609 | 3.676 | 0.916 | 0.405
173 | Dlin-MC3-DMA | 18PG | 0 | 1 | 9.3028 | 149 | 3 | 10 | 36 | 1 | 777.1 | 8 | 1 | 40 | 10 | 24.81073319 | 19.93790049 | 32.74285725 | 21.24707846 | 1.261430608 | 459.9667 | -1.683333 | 0.1546667 | 1.386 | 1.946 | 1.099 | 5.46 | 1.253 | 2.197
174 | Dlin-MC3-DMA | 18PG | 0 | 1 | 9.3028 | 149 | 3 | 10 | 36 | 1 | 777.1 | 12 | 1 | 40 | 10 | 24.91549709 | 20.02208875 | 32.88111474 | 21.33679474 | 0.844504685 | 753.9667 | -1.856667 | 0.5463333 | 1.099 | 1.946 | 1.099 | 6.318 | 1.386 | 0.916
175 | Dlin-MC3-DMA | 18PG | 0 | 1 | 9.3028 | 149 | 3 | 10 | 36 | 1 | 777.1 | 4 | 1 | 60 | 10 | 34.81376453 | 27.97633459 | 20.41951609 | 13.25037266 | 3.540012125 | 194.8667 | -1.74 | 0.121 | 1.253 | 1.386 | 1.946 | 6.304 | 1.386 | 1.386
176 | Dlin-MC3-DMA | 18PG | 0 | 1 | 9.3028 | 149 | 3 | 10 | 36 | 1 | 777.1 | 8 | 1 | 60 | 10 | 35.44107369 | 28.48044011 | 20.78745531 | 13.48913109 | 1.801899798 | 934.6333 | -1.833333 | 0.794 | 1.872 | 1.609 | 1.099 | 7.738 | 0.405 | 1.504
177 | Dlin-MC3-DMA | 18PG | 0 | 1 | 9.3028 | 149 | 3 | 10 | 36 | 1 | 777.1 | 12 | 1 | 60 | 10 | 35.65523086 | 28.65253678 | 20.91306614 | 13.57064088 | 1.208525337 | 1021.5 | -1.422667 | 0.392 | 1.099 | 1.386 | 1.609 | 4.771 | 1.253 | 1.253
178 | Dlin-MC3-DMA | 18PG | 0 | 1 | 9.3028 | 149 | 3 | 10 | 36 | 1 | 777.1 | 4 | 1 | 80 | 10 | 44.09243584 | 35.4326731 | 9.698170559 | 6.293213483 | 4.483507015 | 201 | -1.713333 | 0.1396667 | 1.609 | 1.386 | 1.609 | 3.418 | 1.386 | 1.099
179 | Dlin-MC3-DMA | 18PG | 0 | 1 | 9.3028 | 149 | 3 | 10 | 36 | 1 | 777.1 | 8 | 1 | 80 | 10 | 45.10354617 | 36.24520117 | 9.920565176 | 6.437526969 | 2.293160514 | 456.4 | -2.203333 | 0.4346667 | 1.253 | 1.099 | 1.099 | 6.364 | 1.253 | 1.253
180 | Dlin-MC3-DMA | 18PG | 0 | 1 | 9.3028 | 149 | 3 | 10 | 36 | 1 | 777.1 | 12 | 1 | 80 | 10 | 45.45096738 | 36.52438879 | 9.996980782 | 6.487113612 | 1.540549433 | 398.5 | -1.184333 | 0.2806667 | 1.504 | 1.099 | 1.386 | 3.951 | 0.916 | 1.504
181 | Dlin-MC3-DMA | DOPE | 1 | 1 | 9.784 | 134 | 2 | 9 | 36 | 2 | 744 | 4 | 200 | 20 | 500 | 0.161855236 | 27.93674066 | 67.49050049 | 0.875901543 | 3.535002069 | 288.9667 | -7.436667 | 0.4643333 | 2.485 | 6.284 | 5.568 | 6.382 | 2.485 | 2.079
182 | Dlin-MC3-DMA | DOPE | 1 | 1 | 9.784 | 134 | 2 | 9 | 36 | 2 | 744 | 8 | 200 | 20 | 500 | 0.164767504 | 28.43940748 | 68.7048596 | 0.891661672 | 1.799303747 | 533.7 | -3.523333 | 0.4033333 | 1.792 | 6.05 | 6.561 | 7.404 | 2.526 | 1.792
183 | Dlin-MC3-DMA | DOPE | 1 | 1 | 9.784 | 134 | 2 | 9 | 36 | 2 | 744 | 12 | 200 | 20 | 500 | 0.165761689 | 28.61100712 | 69.11941567 | 0.897041841 | 1.206773673 | 342.3333 | -3.396667 | 0.4963333 | 1.609 | 5.537 | 6.384 | 9.651 | 3.773 | 2.89
184 | Dlin-MC3-DMA | DOPE | 1 | 1 | 9.784 | 134 | 2 | 9 | 36 | 2 | 744 | 4 | 200 | 40 | 500 | 0.28261291 | 48.7799083 | 44.1915424 | 0.573524272 | 6.172412124 | 237.1333 | -4.23 | 0.211 | 1.099 | 5.442 | 4.977 | 2.442 | 1.705 | 1.609
185 | Dlin-MC3-DMA | DOPE | 1 | 1 | 9.784 | 134 | 2 | 9 | 36 | 2 | 744 | 8 | 200 | 40 | 500 | 0.291612678 | 50.33329758 | 45.59881581 | 0.591788071 | 3.184485858 | 185.1333 | -1.803333 | 0.2373333 | 1.253 | 5.147 | 6.205 | 6.968 | 2.303 | 2.079
186 | Dlin-MC3-DMA | DOPE | 1 | 1 | 9.784 | 134 | 2 | 9 | 36 | 2 | 744 | 12 | 200 | 40 | 500 | 0.294741344 | 50.87331542 | 46.08803817 | 0.59813727 | 2.145767796 | 267.7333 | -2.356667 | 0.8066667 | 1.386 | 4.369 | 6.83 | 8.02 | 2.603 | 1.386
187 | Dlin-MC3-DMA | DOPE | 1 | 1 | 9.784 | 134 | 2 | 9 | 36 | 2 | 744 | 4 | 200 | 60 | 500 | 0.376162598 | 64.92688891 | 26.14208699 | 0.339275812 | 8.215585685 | 206.6 | -5.31 | 0.2466667 | 1.099 | 5.7 | 5.429 | 3.829 | 1.792 | 1.386
188 | Dlin-MC3-DMA | DOPE | 1 | 1 | 9.784 | 134 | 2 | 9 | 36 | 2 | 744 | 8 | 200 | 60 | 500 | 0.392276504 | 67.70820157 | 27.26195149 | 0.353809576 | 4.283760865 | 173.1333 | 0.7216667 | 0.215 | 1.386 | 4.682 | 3.258 | 6.341 | 1.504 | 3.784
189 | Dlin-MC3-DMA | DOPE | 1 | 1 | 9.784 | 134 | 2 | 9 | 36 | 2 | 744 | 12 | 200 | 60 | 500 | 0.397959042 | 68.68902611 | 27.65686954 | 0.35893488 | 2.897210432 | 183.6667 | -0.5016667 | 0.2603333 | 1.504 | 4.533 | 5.153 | 10.645 | 2.97 | 1.386
190 | Dlin-MC3-DMA | DOPE | 1 | 1 | 9.784 | 134 | 2 | 9 | 36 | 2 | 744 | 4 | 200 | 80 | 500 | 0.450768649 | 77.80413614 | 11.74761256 | 0.152462226 | 9.84502042 | 166.6333 | -24.63333 | 0.2196667 | 1.253 | 3.258 | 1.609 | 3.314 | 1.705 | 0.693
191 | Dlin-MC3-DMA | DOPE | 1 | 1 | 9.784 | 134 | 2 | 9 | 36 | 2 | 744 | 8 | 200 | 80 | 500 | 0.474106594 | 81.83234151 | 12.35582953 | 0.160355755 | 5.17736661 | 137.6333 | -6.11 | 0.1646667 | 0.916 | 2.197 | 1.792 | 5.816 | 1.609 | 1.609
192 | Dlin-MC3-DMA | DOPE | 1 | 1 | 9.784 | 134 | 2 | 9 | 36 | 2 | 744 | 12 | 200 | 80 | 500 | 0.482432358 | 83.26939547 | 12.57280968 | 0.163171755 | 3.512190737 | 158.8 | -0.955 | 0.2253333 | 1.253 | 2.639 | 2.398 | 5.981 | 1.609 | 1.386
193 | Dlin-MC3-DMA | DOPE | 1 | 1 | 9.784 | 134 | 2 | 9 | 36 | 2 | 744 | 4 | 100 | 20 | 500 | 0.322093606 | 27.79720243 | 67.48749595 | 0.875862549 | 3.517345467 | 577.6667 | -11.77667 | 0.252 | 1.253 | 6.619 | 6.5 | 8.361 | 2.015 | 3.584
194 | Dlin-MC3-DMA | DOPE | 1 | 1 | 9.784 | 134 | 2 | 9 | 36 | 2 | 744 | 8 | 100 | 20 | 500 | 0.327859583 | 28.29481564 | 68.69562721 | 0.891541853 | 1.790155714 | 562.7667 | -3.553333 | 0.3443333 | 2.398 | 6.066 | 6.692 | 8.831 | 2.197 | 5.05
195 | Dlin-MC3-DMA | DOPE | 1 | 1 | 9.784 | 134 | 2 | 9 | 36 | 2 | 744 | 12 | 100 | 20 | 500 | 0.329827726 | 28.46466961 | 69.10800753 | 0.896893784 | 1.200601354 | 288.1667 | -1.593 | 0.316 | 1.609 | 5.549 | 6.635 | 8.008 | 2.197 | 2.639
196 | Dlin-MC3-DMA | DOPE | 1 | 1 | 9.784 | 134 | 2 | 9 | 36 | 2 | 744 | 4 | 100 | 40 | 500 | 0.562383956 | 48.53465073 | 44.1881074 | 0.573479692 | 6.141378224 | 240.3 | -3.686667 | 0.2603333 | 1.099 | 5.82 | 5.182 | 2.197 | 0.693 | 1.609
197 | Dlin-MC3-DMA | DOPE | 1 | 1 | 9.784 | 134 | 2 | 9 | 36 | 2 | 744 | 8 | 100 | 40 | 500 | 0.580200097 | 50.07221271 | 45.5879723 | 0.591647343 | 3.167967547 | 191.7333 | 0.2693333 | 0.264 | 0.916 | 5.124 | 5.521 | 7.994 | 2.015 | 0.693
198 | Dlin-MC3-DMA | DOPE | 1 | 1 | 9.784 | 134 | 2 | 9 | 36 | 2 | 744 | 12 | 100 | 40 | 500 | 0.586392337 | 50.60661307 | 46.07451419 | 0.597961754 | 2.13451865 | 189.9667 | -2.24 | 0.3256667 | 1.099 | 5.394 | 6.198 | 10.284 | 3.401 | 1.386
199 | Dlin-MC3-DMA | DOPE | 1 | 1 | 9.784 | 134 | 2 | 9 | 36 | 2 | 744 | 4 | 100 | 60 | 500 | 0.748523366 | 64.59878479 | 26.13938242 | 0.339240711 | 8.174068718 | 192.8 | -3.663333 | 0.182 | 0.916 | 5.347 | 4.234 | 8.146 | 1.099 | 1.099
200 | Dlin-MC3-DMA | DOPE | 1 | 1 | 9.784 | 134 | 2 | 9 | 36 | 2 | 744 | 8 | 100 | 60 | 500 | 0.780419374 | 67.35146219 | 27.25323134 | 0.353696405 | 4.261190686 | 170.3 | 0.073 | 0.242 | 1.099 | 5.215 | 4.06 | 6.336 | 1.253 | 1.792
201 | Dlin-MC3-DMA | DOPE | 1 | 1 | 9.784 | 134 | 2 | 9 | 36 | 2 | 744 | 12 | 100 | 60 | 500 | 0.791664147 | 68.3219044 | 27.64591303 | 0.358792685 | 2.881725734 | 181.6333 | -1.161667 | 0.3283333 | 1.253 | 5.215 | 5.318 | 10.81 | 3.091 | 1.792
202 | Dlin-MC3-DMA | DOPE | 1 | 1 | 9.784 | 134 | 2 | 9 | 36 | 2 | 744 | 4 | 100 | 80 | 500 | 0.896963028 | 77.40936926 | 11.74615617 | 0.152443325 | 9.795068216 | 172.9333 | -26.66667 | 0.2066667 | 0.916 | 5.153 | 2.833 | 4.388 | 0.916 | 1
203 | Dlin-MC3-DMA | DOPE | 1 | 1 | 9.784 | 134 | 2 | 9 | 36 | 2 | 744 | 8 | 100 | 80 | 500 | 0.943154333 | 81.39575408 | 12.35105321 | 0.160293767 | 5.149744607 | 148 | -6.033333 | 0.1876667 | 0.693 | 3.932 | 2.079 | 7.105 | 1.099 | 1.386
204 | Dlin-MC3-DMA | DOPE | 1 | 1 | 9.784 | 134 | 2 | 9 | 36 | 2 | 744 | 12 | 100 | 80 | 500 | 0.959627115 | 82.81738196 | 12.5667721 | 0.163093398 | 3.493125417 | 162.5333 | -0.3253333 | 0.1936667 | 0.693 | 4.635 | 3.526 | 8.201 | 1.872 | 1.792
205 | Dlin-MC3-DMA | DOPE | 1 | 1 | 9.784 | 134 | 2 | 9 | 36 | 2 | 744 | 4 | 50 | 20 | 500 | 0.637815697 | 27.5222664 | 67.48157601 | 0.875785719 | 3.482556174 | 650.7333 | -11.36667 | 0.4846667 | 2.398 | 6.303 | 6.641 | 8.28 | 2.015 | 4.344
206 | Dlin-MC3-DMA | DOPE | 1 | 1 | 9.784 | 134 | 2 | 9 | 36 | 2 | 744 | 8 | 50 | 20 | 500 | 0.649118658 | 28.00999836 | 68.67744124 | 0.891305833 | 1.772135901 | 403.2667 | -4.096667 | 0.6296667 | 2.351 | 6.009 | 4.949 | 8.337 | 2.526 | 1.609
207 | Dlin-MC3-DMA | DOPE | 1 | 1 | 9.784 | 134 | 2 | 9 | 36 | 2 | 744 | 12 | 50 | 20 | 500 | 0.652975865 | 28.17643997 | 69.08553778 | 0.896602169 | 1.188444216 | 475.3333 | -3.116667 | 0.162 | 0.916 | 5.389 | 6.292 | 9.564 | 2.442 | 1.099
208 | Dlin-MC3-DMA | DOPE | 1 | 1 | 9.784 | 134 | 2 | 9 | 36 | 2 | 744 | 4 | 50 | 40 | 500 | 1.113570206 | 48.05146062 | 44.18134001 | 0.573391864 | 6.080237304 | 191.8 | -0.7563333 | 0.206 | 0.916 | 5.513 | 4.19 | 2.398 | 1.872 | 1.099
209 | Dlin-MC3-DMA | DOPE | 1 | 1 | 9.784 | 134 | 2 | 9 | 36 | 2 | 744 | 8 | 50 | 40 | 500 | 1.148485529 | 49.55808521 | 45.5666193 | 0.59137022 | 3.135439741 | 170 | 0.3774 | 0.294 | 0.916 | 4.956 | 4.443 | 8.257 | 2.251 | 1.609
210 | Dlin-MC3-DMA | DOPE | 1 | 1 | 9.784 | 134 | 2 | 9 | 36 | 2 | 744 | 12 | 50 | 40 | 500 | 1.160615664 | 50.08151041 | 46.04788722 | 0.597616185 | 2.112370529 | 307.4667 | -3.04 | 0.5576667 | 0.405 | 5.017 | 4.357 | 10.436 | 1.609 | 1.386
211 | Dlin-MC3-DMA | DOPE | 1 | 1 | 9.784 | 134 | 2 | 9 | 36 | 2 | 744 | 4 | 50 | 60 | 500 | 1.482067653 | 63.95242533 | 26.13405444 | 0.339171564 | 8.092281008 | 189.0333 | -2.12 | 0.2203333 | 0.405 | 5.384 | 2.639 | 6.433 | 1.504 | 0.693
212 | Dlin-MC3-DMA | DOPE | 1 | 1 | 9.784 | 134 | 2 | 9 | 36 | 2 | 744 | 8 | 50 | 60 | 500 | 1.544562835 | 66.64914332 | 27.23606385 | 0.353473603 | 4.216756393 | 155.4333 | 1.195667 | 0.2333333 | 0.405 | 4.949 | 3.178 | 6.296 | 1.504 | 1.609
213 | Dlin-MC3-DMA | DOPE | 1 | 1 | 9.784 | 134 | 2 | 9 | 36 | 2 | 744 | 12 | 50 | 60 | 500 | 1.566582491 | 67.59930938 | 27.62434767 | 0.358512806 | 2.851247651 | 256.8 | 0.16 | 0.4276667 | 1.253 | 4.804 | 4.025 | 10.999 | 2.197 | 1.099
214 | Dlin-MC3-DMA | DOPE | 1 | 1 | 9.784 | 134 | 2 | 9 | 36 | 2 | 744 | 4 | 50 | 80 | 500 | 1.775904692 | 76.6317327 | 11.74328728 | 0.152406092 | 9.696669234 | 202.3 | -29.4 | 0.2563333 | 0.693 | 5.257 | 2.398 | 3.761 | 1.872 | 1.099
215 | Dlin-MC3-DMA | DOPE | 1 | 1 | 9.784 | 134 | 2 | 9 | 36 | 2 | 744 | 8 | 50 | 80 | 500 | 1.866393704 | 80.53640721 | 12.34165186 | 0.160171755 | 5.09537547 | 135.8667 | -10.41 | 0.1736667 | 0.405 | 3.555 | 2.079 | 7.61 | 1.609 | 0.693
216 | Dlin-MC3-DMA | DOPE | 1 | 1 | 9.784 | 134 | 2 | 9 | 36 | 2 | 744 | 12 | 50 | 80 | 500 | 1.898641339 | 81.92791891 | 12.55489148 | 0.16293921 | 3.455609066 | 163.5333 | -0.4925 | 0.2293333 | 4.357 | 4.025 | 3.332 | 11.412 | 4.852 | 1.946
217 | Dlin-MC3-DMA | DOPE | 1 | 1 | 9.784 | 134 | 2 | 9 | 36 | 2 | 744 | 4 | 10 | 20 | 500 | 2.955241337 | 25.50421374 | 67.43812318 | 0.875221782 | 3.22719996 | 431.8 | -9.42 | 0.4206667 | 2.741 | 6.997 | 4.419 | 8.692 | 2.603 | 2.565
218 | Dlin-MC3-DMA | DOPE | 1 | 1 | 9.784 | 134 | 2 | 9 | 36 | 2 | 744 | 8 | 10 | 20 | 500 | 3.003709188 | 25.92249918 | 68.5441516 | 0.88957598 | 1.640064053 | 465.9333 | -1.686667 | 0.358 | 1.386 | 6.18 | 4.595 | 9.601 | 3.761 | 2.079
219 | Dlin-MC3-DMA | DOPE | 1 | 1 | 9.784 | 134 | 2 | 9 | 36 | 2 | 744 | 12 | 10 | 20 | 500 | 3.02022037 | 26.06499338 | 68.92093409 | 0.894465918 | 1.099386248 | 599.5333 | -0.1662067 | 0.522 | 1.253 | 5.505 | 4.949 | 9.45 | 4.595 | 1.099
220 | Dlin-MC3-DMA | DOPE | 1 | 1 | 9.784 | 134 | 2 | 9 | 36 | 2 | 744 | 4 | 10 | 40 | 500 | 5.15711489 | 44.50674088 | 44.13169386 | 0.572747549 | 5.631702818 | 197.5667 | -2.53 | 0.2626667 | 1.253 | 6.071 | 4.007 | 4.311 | 1.253 | 1.609
221 | Dlin-MC3-DMA | DOPE | 1 | 1 | 9.784 | 134 | 2 | 9 | 36 | 2 | 744 | 8 | 10 | 40 | 500 | 5.306539147 | 45.79629654 | 45.41038276 | 0.58934256 | 2.897438986 | 199.4 | 2.476667 | 0.3276667 | 1.099 | 5.749 | 4.431 | 9.355 | 3.481 | 1.099
222 | Dlin-MC3-DMA | DOPE | 1 | 1 | 9.784 | 134 | 2 | 9 | 36 | 2 | 744 | 12 | 10 | 40 | 500 | 5.35829021 | 46.24291664 | 45.85323931 | 0.595090016 | 1.950463824 | 208.5 | 1.541667 | 0.3306667 | 0.916 | 5.231 | 5.209 | 9.103 | 3.807 | 1.609
223 | Dlin-MC3-DMA | DOPE | 1 | 1 | 9.784 | 134 | 2 | 9 | 36 | 2 | 744 | 4 | 10 | 60 | 500 | 6.861131953 | 59.21268549 | 26.09498453 | 0.338664509 | 7.492533516 | 193.9 | -1.64 | 0.1973333 | 0.693 | 6.161 | 3.466 | 10.343 | 2.526 | 1.386
224 | Dlin-MC3-DMA | DOPE | 1 | 1 | 9.784 | 134 | 2 | 9 | 36 | 2 | 744 | 8 | 10 | 60 | 500 | 7.128172303 | 61.51728717 | 27.1106207 | 0.351845583 | 3.892074242 | 159.3 | 2.77 | 0.201 | 0.405 | 6.009 | 3.434 | 11.127 | 2.674 | 0.693
225 | Dlin-MC3-DMA | DOPE | 1 | 1 | 9.784 | 134 | 2 | 9 | 36 | 2 | 744 | 12 | 10 | 60 | 500 | 7.221865762 | 62.32587697 | 27.4669656 | 0.356470279 | 2.628821388 | 190.9667 | 2.354 | 0.275 | 1.609 | 6.001 | 3.912 | 11.116 | 4.103 | 1.099
226 | Dlin-MC3-DMA | DOPE | 1 | 1 | 9.784 | 134 | 2 | 9 | 36 | 2 | 744 | 4 | 10 | 80 | 500 | 8.218994564 | 70.93126083 | 11.72225685 | 0.152133156 | 8.975354601 | 166.8667 | -26.83333 | 0.266 | 1.504 | 7.607 | 4.127 | 5.938 | 1.705 | 1.386
227 | Dlin-MC3-DMA | DOPE | 1 | 1 | 9.784 | 134 | 2 | 9 | 36 | 2 | 744 | 8 | 10 | 80 | 500 | 8.605166676 | 74.26398901 | 12.27303087 | 0.159281182 | 4.698532266 | 146.8667 | 5.42 | 0.2086667 | 1.253 | 6.916 | 4.82 | 8.322 | 3.57 | 2.303
228 | Dlin-MC3-DMA | DOPE | 1 | 1 | 9.784 | 134 | 2 | 9 | 36 | 2 | 744 | 12 | 10 | 80 | 500 | 8.742083209 | 75.44560098 | 12.46830667 | 0.161815499 | 3.182193643 | 167.8 | 7.203333 | 0.237 | 3.902 | 6.551 | 5.472 | 11.211 | 4.317 | 1.386
229 | Dlin-MC3-DMA | DOPE | 1 | 1 | 9.784 | 134 | 2 | 9 | 36 | 2 | 744 | 4 | 1 | 20 | 500 | 16.19399865 | 13.97568441 | 67.18989023 | 0.872000179 | 1.768426529 | 287.7333 | 2.916667 | 0.327 | 3.676 | 6.038 | 7.904 | 10.31 | 3.296 | 1.099
230 | Dlin-MC3-DMA | DOPE | 1 | 1 | 9.784 | 134 | 2 | 9 | 36 | 2 | 744 | 8 | 1 | 20 | 500 | 16.33846553 | 14.10036168 | 67.78929215 | 0.879779304 | 0.892101343 | 306.5333 | 3.96 | 0.569 | 2.862 | 8.595 | 6.518 | 10.555 | 2.251 | 1.386
231 | Dlin-MC3-DMA | DOPE | 1 | 1 | 9.784 | 134 | 2 | 9 | 36 | 2 | 744 | 12 | 1 | 20 | 500 | 16.38719566 | 14.14241657 | 67.99147644 | 0.882403281 | 0.596508047 | 473.2 | 5.006667 | 0.17 | 2.197 | 7.874 | 5.832 | 9.917 | 2.603 | 1.609
232 | Dlin-MC3-DMA | DOPE | 1 | 1 | 9.784 | 134 | 2 | 9 | 36 | 2 | 744 | 4 | 1 | 40 | 500 | 28.18243485 | 24.32189998 | 43.84899181 | 0.569078601 | 3.077594763 | 261.7 | 4.206667 | 0.3303333 | 1.253 | 8.389 | 6.913 | 4.135 | 0.693 | 1.099
233 | Dlin-MC3-DMA | DOPE | 1 | 1 | 9.784 | 134 | 2 | 9 | 36 | 2 | 744 | 8 | 1 | 40 | 500 | 28.62288302 | 24.70201392 | 44.53428421 | 0.577972425 | 1.562846421 | 205.1 | 4.25 | 0.196 | 3.584 | 9.338 | 5.781 | 11.156 | 3.726 | 3.367
234 | Dlin-MC3-DMA | DOPE | 1 | 1 | 9.784 | 134 | 2 | 9 | 36 | 2 | 744 | 12 | 1 | 40 | 500 | 28.77277445 | 24.83137266 | 44.76749996 | 0.580999133 | 1.047353791 | 177.9333 | 2.72 | 0.268 | 3.401 | 8.956 | 5.684 | 10.878 | 2.603 | 2.197
235 | Dlin-MC3-DMA | DOPE | 1 | 1 | 9.784 | 134 | 2 | 9 | 36 | 2 | 744 | 4 | 1 | 60 | 500 | 37.41529781 | 32.29001099 | 25.8730596 | 0.335784335 | 4.085847273 | 224.5 | 4.343333 | 0.2563333 | 4.174 | 9.82 | 4.19 | 12.159 | 2.639 | 1.386
236 | Dlin-MC3-DMA | DOPE | 1 | 1 | 9.784 | 134 | 2 | 9 | 36 | 2 | 744 | 8 | 1 | 60 | 500 | 38.19560485 | 32.96342866 | 26.41264986 | 0.342787216 | 2.08552941 | 195.0333 | 5.876667 | 0.254 | 4.159 | 8.782 | 7.149 | 11.252 | 3.807 | 1.099
237 | Dlin-MC3-DMA | DOPE | 1 | 1 | 9.784 | 134 | 2 | 9 | 36 | 2 | 744 | 12 | 1 | 60 | 500 | 38.46299051 | 33.19418684 | 26.59754977 | 0.345186874 | 1.400086008 | 179.0333 | 6.29 | 0.2616667 | 5.807 | 9.016 | 7.487 | 11.954 | 4.167 | 2.079
238 | Dlin-MC3-DMA | DOPE | 1 | 1 | 9.784 | 134 | 2 | 9 | 36 | 2 | 744 | 4 | 1 | 80 | 500 | 44.74471875 | 38.61542055 | 11.60303582 | 0.150585888 | 4.886238993 | 237.6333 | 6.303333 | 0.301 | 6.222 | 10.091 | 7.888 | 11.362 | 3.638 | 1.946
239 | Dlin-MC3-DMA | DOPE | 1 | 1 | 9.784 | 134 | 2 | 9 | 36 | 2 | 744 | 8 | 1 | 80 | 500 | 45.8652619 | 39.58246754 | 11.89361094 | 0.154357015 | 2.504302602 | 164.9667 | 11.93333 | 0.1836667 | 6.708 | 10.023 | 7.405 | 11.657 | 5.185 | 2.708
240 | Dlin-MC3-DMA | DOPE | 1 | 1 | 9.784 | 134 | 2 | 9 | 36 | 2 | 744 | 12 | 1 | 80 | 500 | 46.25135318 | 39.9156706 | 11.99373071 | 0.155656384 | 1.683589123 | 171.5333 | 8.72 | 0.1873333 | 6.424 | 9.557 | 7.815 | 10.701 | 5.707 | 1.946
241 | Dlin-MC3-DMA | DOPE | 1 | 1 | 9.784 | 134 | 2 | 9 | 36 | 2 | 744 | 4 | 200 | 20 | 100 | 0.157241245 | 27.14035082 | 65.04721657 | 4.220961241 | 3.434230123 | 177.0333 | -4.186667 | 0.31 | 1.253 | 5.733 | 7.561 | 8.327 | 3.314 | 2.079
242 | Dlin-MC3-DMA | DOPE | 1 | 1 | 9.784 | 134 | 2 | 9 | 36 | 2 | 744 | 8 | 200 | 20 | 100 | 0.159988431 | 27.61452397 | 66.18366627 | 4.294706289 | 1.747115037 | 223.4 | -2.646667 | 0.4856667 | 1.253 | 5.106 | 6.252 | 8.342 | 3.045 | 1.609
243 | Dlin-MC3-DMA | DOPE | 1 | 1 | 9.784 | 134 | 2 | 9 | 36 | 2 | 744 | 12 | 200 | 20 | 100 | 0.160925616 | 27.77628519 | 66.57135901 | 4.319863953 | 1.171566228 | 169.1333 | -2.373333 | 0.3683333 | 0.916 | 4.29 | 5.966 | 8.745 | 3.512 | 2.833
244 | Dlin-MC3-DMA | DOPE | 1 | 1 | 9.784 | 134 | 2 | 9 | 36 | 2 | 744 | 4 | 200 | 40 | 100 | 0.277285286 | 47.860343 | 43.01504037 | 2.791277287 | 6.056054055 | 193.5 | -1.616667 | 0.2753333 | 1.099 | 4.86 | 7.285 | 2.565 | 2.197 | 1.099
245 | Dlin-MC3-DMA | DOPE | 1 | 1 | 9.784 | 134 | 2 | 9 | 36 | 2 | 744 | 8 | 200 | 40 | 100 | 0.28594374 | 49.3548203 | 44.35821924 | 2.878437141 | 3.122579581 | 139 | -1.976667 | 0.2366667 | 0.693 | 4.875 | 7.834 | 7.671 | 3.555 | 1.792
246 | Dlin-MC3-DMA | DOPE | 1 | 1 | 9.784 | 134 | 2 | 9 | 36 | 2 | 744 | 12 | 200 | 40 | 100 | 0.288951318 | 49.87393811 | 44.8247824 | 2.908712765 | 2.103615409 | 159.2333 | -2.136667 | 0.3036667 | 1.504 | 4.71 | 7.23 | 9.016 | 4.419 | 2.079
247 | Dlin-MC3-DMA | DOPE | 1 | 1 | 9.784 | 134 | 2 | 9 | 36 | 2 | 744 | 4 | 200 | 60 | 100 | 0.371935181 | 64.19722293 | 25.64355616 | 1.664029029 | 8.123256705 | 171.7 | -0.09433333 | 0.2363333 | 0.693 | 5.024 | 8.1 | 10.272 | 2.251 | 0.693
248 | Dlin-MC3-DMA | DOPE | 1 | 1 | 9.784 | 134 | 2 | 9 | 36 | 2 | 744 | 8 | 200 | 60 | 100 | 0.387681357 | 66.91506414 | 26.72919679 | 1.73447704 | 4.233580665 | 150.1333 | -1.95 | 0.232 | 0.405 | 4.407 | 7.413 | 9.371 | 1.946 | 1.099
249 | Dlin-MC3-DMA | DOPE | 1 | 1 | 9.784 | 134 | 2 | 9 | 36 | 2 | 744 | 12 | 200 | 60 | 100 | 0.393230601 | 67.87288188 | 27.11179672 | 1.759304228 | 2.86278657 | 177.5333 | -2.43 | 0.2606667 | 1.792 | 5.472 | 6.436 | 10.169 | 2.485 | 1.946
250 | Dlin-MC3-DMA | DOPE | 1 | 1 | 9.784 | 134 | 2 | 9 | 36 | 2 | 744 | 4 | 200 | 80 | 100 | 0.448478001 | 77.40876284 | 11.59533777 | 0.75242991 | 9.794991482 | 219.6333 | -15.26667 | 0.3076667 | 0.693 | 4.007 | 4.812 | 7.535 | 1.609 | 1.792
251 | Dlin-MC3-DMA | DOPE | 1 | 1 | 9.784 | 134 | 2 | 9 | 36 | 2 | 744 | 8 | 200 | 80 | 100 | 0.471573282 | 81.39508359 | 12.19246313 | 0.79117781 | 5.149702186 | 141.4667 | -3.21 | 0.2456667 | 0.405 | 3.892 | 4.489 | 8.034 | 1.504 | 1.099
252 | Dlin-MC3-DMA | DOPE | 1 | 1 | 9.784 | 134 | 2 | 9 | 36 | 2 | 744 | 12 | 200 | 80 | 100 | 0.479809536 | 82.81668785 | 12.40541036 | 0.80499611 | 3.49309614 | 160.0333 | -4.51 | 0.1843333 | 5.226 | 5.429 | 5.226 | 10.437 | 5.841 | 2.079
253 | Dlin-MC3-DMA | DOPE | 1 | 1 | 9.784 | 134 | 2 | 9 | 36 | 2 | 744 | 4 | 100 | 20 | 100 | 0.312912113 | 27.00482467 | 65.04440334 | 4.220778688 | 3.417081192 | 176.9333 | -4.66 | 0.24 | 1.253 | 5.635 | 6.535 | 8.611 | 3.481 | 1.099
254 | Dlin-MC3-DMA | DOPE | 1 | 1 | 9.784 | 134 | 2 | 9 | 36 | 2 | 744 | 8 | 100 | 20 | 100 | 0.318351274 | 27.47423309 | 66.1750306 | 4.294145914 | 1.738239117 | 263.8333 | -6.34 | 0.4333333 | 1.099 | 5.204 | 5.541 | 8.749 | 2.944 | 2.773
255 | Dlin-MC3-DMA | DOPE | 1 | 1 | 9.784 | 134 | 2 | 9 | 36 | 2 | 744 | 12 | 100 | 20 | 100 | 0.320206593 | 27.63435012 | 66.56069193 | 4.319171759 | 1.165579598 | 303.3667 | -2.326667 | 0.6746667 | 1.253 | 4.533 | 5.694 | 8.481 | 3.434 | 2.197
256 | Dlin-MC3-DMA | DOPE | 1 | 1 | 9.784 | 134 | 2 | 9 | 36 | 2 | 744 | 4 | 100 | 40 | 100 | 0.551783089 | 47.61977864 | 43.01175985 | 2.791064411 | 6.025614014 | 174.6667 | -3.043333 | 0.2463333 | 0.693 | 5.024 | 5.361 | 8.733 | 2.603 | 1.386
257 | Dlin-MC3-DMA | DOPE | 1 | 1 | 9.784 | 134 | 2 | 9 | 36 | 2 | 744 | 8 | 100 | 40 | 100 | 0.56892366 | 49.09903789 | 44.34787576 | 2.877765945 | 3.106396746 | 148.9333 | -0.04906667 | 0.2173333 | 1.386 | 4.883 | 5.663 | 8.276 | 3.624 | 1.099
258 | Dlin-MC3-DMA | DOPE | 1 | 1 | 9.784 | 134 | 2 | 9 | 36 | 2 | 744 | 12 | 100 | 40 | 100 | 0.574876307 | 49.61276096 | 44.81188743 | 2.907876 | 2.092599309 | 152.4667 | -1.993333 | 0.2883333 | 1.099 | 5.056 | 6.91 | 8.518 | 3.871 | 3.555
259 | Dlin-MC3-DMA | DOPE | 1 | 1 | 9.784 | 134 | 2 | 9 | 36 | 2 | 744 | 4 | 100 | 60 | 100 | 0.740112118 | 63.87288039 | 25.64093297 | 1.663858808 | 8.082215713 | 164.2 | -2.476667 | 0.2016667 | 0.916 | 4.997 | 4.635 | 10.306 | 2.603 | 0.693
260 | Dlin-MC3-DMA | DOPE | 1 | 1 | 9.784 | 134 | 2 | 9 | 36 | 2 | 744 | 8 | 100 | 60 | 100 | 0.77128039 | 66.56275303 | 26.72074718 | 1.733928739 | 4.211290654 | 150.2667 | 1.32 | 0.2043333 | 1.099 | 4.466 | 4.635 | 9.555 | 2.303 | 1.946
261 | Dlin-MC3-DMA | DOPE | 1 | 1 | 9.784 | 134 | 2 | 9 | 36 | 2 | 744 | 12 | 100 | 60 | 100 | 0.782261492 | 67.51043998 | 27.10118372 | 1.758615543 | 2.84749926 | 191.8 | -1.426667 | 0.2443333 | 1.504 | 3.219 | 5.075 | 10.889 | 4.324 | 1.609
262 | Dlin-MC3-DMA | DOPE | 1 | 1 | 9.784 | 134 | 2 | 9 | 36 | 2 | 744 | 4 | 100 | 80 | 100 | 0.892405539 | 77.01605054 | 11.59390756 | 0.752337103 | 9.745299257 | 241.5333 | -15.93333 | 0.267 | 0.405 | 3.434 | 2.708 | 7.253 | 1.792 | 1.099
263 | Dlin-MC3-DMA | DOPE | 1 | 1 | 9.784 | 134 | 2 | 9 | 36 | 2 | 744 | 8 | 100 | 80 | 100 | 0.938116678 | 80.96099622 | 12.18777514 | 0.790873602 | 5.122238357 | 148.0333 | -3.53 | 0.21 | 0.405 | 3.611 | 2.079 | 9.418 | 1.792 | 1.386
264 | Dlin-MC3-DMA | DOPE | 1 | 1 | 9.784 | 134 | 2 | 9 | 36 | 2 | 744 | 12 | 100 | 80 | 100 | 0.954412438 | 82.36734683 | 12.39948554 | 0.804611644 | 3.474143542 | 155.5667 | -3.316667 | 0.1673333 | 3.989 | 3.714 | 2.773 | 10.485 | 5.021 | 1.792
265 | Dlin-MC3-DMA | DOPE | 1 | 1 | 9.784 | 134 | 2 | 9 | 36 | 2 | 744 | 4 | 50 | 20 | 100 | 0.619635886 | 26.73779273 | 65.03886034 | 4.220418999 | 3.383292051 | 153.8667 | -3.213333 | 0.203 | 1.099 | 6.026 | 3.738 | 8.071 | 3.296 | 1.946
266 | Dlin-MC3-DMA | DOPE | 1 | 1 | 9.784 | 134 | 2 | 9 | 36 | 2 | 744 | 8 | 50 | 20 | 100 | 0.630298302 | 27.19788466 | 66.15801985 | 4.293042074 | 1.720755111 | 203.9333 | -2.766667 | 0.501 | 0.916 | 5.193 | 3.932 | 8.489 | 2.708 | 1.386
267 | Dlin-MC3-DMA | DOPE | 1 | 1 | 9.784 | 134 | 2 | 9 | 36 | 2 | 744 | 12 | 50 | 20 | 100 | 0.633934455 | 27.35478763 | 66.53968151 | 4.317808377 | 1.15378803 | 263.9333 | -1.060667 | 0.4123333 | 1.386 | 5.333 | 2.485 | 9.017 | 2.89 | 1.386
268 | Dlin-MC3-DMA | DOPE | 1 | 1 | 9.784 | 134 | 2 | 9 | 36 | 2 | 744 | 4 | 50 | 40 | 100 | 1.092582701 | 47.14583271 | 43.00529676 | 2.790645017 | 5.965642815 | 170.0667 | -3.176667 | 0.2203333 | 2.015 | 5.13 | 2.89 | 8.507 | 3.157 | 1.609
269 | Dlin-MC3-DMA | DOPE | 1 | 1 | 9.784 | 134 | 2 | 9 | 36 | 2 | 744 | 8 | 50 | 40 | 100 | 1.126174474 | 48.59534507 | 44.32750713 | 2.87644421 | 3.07452912 | 158.3667 | -1.57 | 0.279 | 1.609 | 5.333 | 4.344 | 8.201 | 4.19 | 1.386
270 | Dlin-MC3-DMA | DOPE | 1 | 1 | 9.784 | 134 | 2 | 9 | 36 | 2 | 744 | 12 | 50 | 40 | 100 | 1.137835502 | 49.09852791 | 44.78649844 | 2.906228491 | 2.070909653 | 130.9333 | 0.9636667 | 0.215 | 4.304 | 5.037 | 3.989 | 10.186 | 6.146 | 1.609
271 | Dlin-MC3-DMA | DOPE | 1 | 1 | 9.784 | 134 | 2 | 9 | 36 | 2 | 744 | 4 | 50 | 60 | 100 | 1.465416835 | 63.23392899 | 25.63576531 | 1.663523475 | 8.00136539 | 160.7333 | -3.816667 | 0.1653333 | 2.398 | 5.609 | 3.638 | 9.977 | 2.773 | 1.386
272 | Dlin-MC3-DMA | DOPE | 1 | 1 | 9.784 | 134 | 2 | 9 | 36 | 2 | 744 | 8 | 50 | 60 | 100 | 1.526486725 | 65.86914445 | 26.7041121 | 1.732849276 | 4.167407443 | 138.7333 | 0.2422667 | 0.1853333 | 1.099 | 4.956 | 2.89 | 10.071 | 3.541 | 1.946
273 | Dlin-MC3-DMA | DOPE | 1 | 1 | 9.784 | 134 | 2 | 9 | 36 | 2 | 744 | 12 | 50 | 60 | 100 | 1.547990414 | 66.79704614 | 27.08029417 | 1.757260004 | 2.81740927 | 152.2333 | -1.88 | 0.2456667 | 1.872 | 4.771 | 3.367 | 11.058 | 5.142 | 1.792
274 | Dlin-MC3-DMA | DOPE | 1 | 1 | 9.784 | 134 | 2 | 9 | 36 | 2 | 744 | 4 | 50 | 80 | 100 | 1.766883473 | 76.24245979 | 11.59109024 | 0.752154285 | 9.647412215 | 189 | -15.9 | 0.199 | 1.872 | 5.318 | 4.234 | 7.607 | 2.862 | 1.946
275 | Dlin-MC3-DMA | DOPE | 1 | 1 | 9.784 | 134 | 2 | 9 | 36 | 2 | 744 | 8 | 50 | 80 | 100 | 1.856432312 | 80.10656506 | 12.17854758 | 0.790274819 | 5.068180227 | 147.2 | -5.523333 | 0.2413333 | 1.946 | 4.043 | 2.079 | 10.174 | 2.442 | 2.565
276 | Dlin-MC3-DMA | DOPE | 1 | 1 | 9.784 | 134 | 2 | 9 | 36 | 2 | 744 | 12 | 50 | 80 | 100 | 1.888333697 | 81.48313578 | 12.38782671 | 0.803855094 | 3.436848714 | 148.5333 | -2.94 | 0.207 | 4.483 | 6.969 | 5.464 | 3.296 | 5.952 | 0.693
277 | Dlin-MC3-DMA | DOPE | 1 | 1 | 9.784 | 134 | 2 | 9 | 36 | 2 | 744 | 4 | 10 | 20 | 100 | 2.871060088 | 24.77771586 | 64.99817339 | 4.217778793 | 3.13527186 | 154.9 | -5.373333 | 0.9573333 | 2.197 | 6.457 | 6.133 | 9.239 | 3.624 | 4.043
278 | Dlin-MC3-DMA | DOPE | 1 | 1 | 9.784 | 134 | 2 | 9 | 36 | 2 | 744 | 8 | 10 | 20 | 100 | 2.916784653 | 25.17232629 | 66.03333569 | 4.284951228 | 1.592602133 | 230.9333 | -2.173333 | 0.4816667 | 2.079 | 5.357 | 6.047 | 10.091 | 3.384 | 1.792
279 | Dlin-MC3-DMA | DOPE | 1 | 1 | 9.784 | 134 | 2 | 9 | 36 | 2 | 744 | 12 | 10 | 20 | 100 | 2.93235155 | 25.30667116 | 66.38575601 | 4.30782004 | 1.06740124 | 168.1667 | -0.2841667 | 0.428 | 2.251 | 5.71 | 5.268 | 10.078 | 3.784 | 2.303
280 | Dlin-MC3-DMA | DOPE | 1 | 1 | 9.784 | 134 | 2 | 9 | 36 | 2 | 744 | 4 | 10 | 40 | 100 | 5.06002569 | 43.66884528 | 42.95788189 | 2.787568231 | 5.525678901 | 164.0667 | -0.60825 | 0.1573333 | 1.946 | 6.628 | 6.444 | 10.443 | 4.35 | 1.792
281 | Dlin-MC3-DMA | DOPE | 1 | 1 | 9.784 | 134 | 2 | 9 | 36 | 2 | 744 | 8 | 10 | 40 | 100 | 5.203798282 | 44.90962615 | 44.17846187 | 2.866772555 | 2.841341145 | 478 | -3.73 | 0.8153333 | 1.872 | 5.943 | 6.621 | 9.919 | 5.836 | 2.639
282 | Dlin-MC3-DMA | DOPE | 1 | 1 | 9.784 | 134 | 2 | 9 | 36 | 2 | 744 | 12 | 10 | 40 | 100 | 5.253555426 | 45.3390384 | 44.60088295 | 2.894183766 | 1.912339459 | 161.1333 | 0.8133333 | 0.3303333 | 3.02 | 5.872 | 6.945 | 10.377 | 6.599 | 1.792
283 | Dlin-MC3-DMA | DOPE | 1 | 1 | 9.784 | 134 | 2 | 9 | 36 | 2 | 744 | 4 | 10 | 60 | 100 | 6.784162064 | 58.54842282 | 25.59787027 | 1.661064439 | 7.408480407 | 179.6667 | 1.84 | 0.2633333 | 1.792 | 7.681 | 7.076 | 11.27 | 3.85 | 1.792
284 | Dlin-MC3-DMA | DOPE | 1 | 1 | 9.784 | 134 | 2 | 9 | 36 | 2 | 744 | 8 | 10 | 60 | 100 | 7.045130625 | 60.80062397 | 26.58255185 | 1.724961143 | 3.846732412 | 153.8 | -0.3973333 | 0.1973333 | 1.705 | 6.817 | 6.219 | 10.989 | 4.696 | 1.792
285 | Dlin-MC3-DMA | DOPE | 1 | 1 | 9.784 | 134 | 2 | 9 | 36 | 2 | 744 | 12 | 10 | 60 | 100 | 7.13663977 | 61.59036279 | 26.9278324 | 1.747366649 | 2.597798392 | 150.7333 | -0.2546667 | 0.2283333 | 4.363 | 5.756 | 5.517 | 10.423 | 6.184 | 3.434
286 | Dlin-MC3-DMA | DOPE | 1 | 1 | 9.784 | 134 | 2 | 9 | 36 | 2 | 744 | 4 | 10 | 80 | 100 | 8.177318209 | 70.5715871 | 11.57043763 | 0.750814121 | 8.929842943 | 222.5667 | -12.13333 | 0.208 | 2.89 | 8.712 | 6.868 | 9.969 | 3.761 | 2.303
287 | Dlin-MC3-DMA | DOPE | 1 | 1 | 9.784 | 134 | 2 | 9 | 36 | 2 | 744 | 8 | 10 | 80 | 100 | 8.559492842 | 73.86981639 | 12.11119288 | 0.785904123 | 4.673593763 | 166.1667 | -6.06 | 0.2093333 | 3.526 | 7.524 | 5.953 | 10.762 | 4.143 | 1.609
288 | Dlin-MC3-DMA | DOPE | 1 | 1 | 9.784 | 134 | 2 | 9 | 36 | 2 | 744 | 12 | 10 | 80 | 100 | 8.694948364 | 75.03881959 | 12.3028547 | 0.798341198 | 3.165036153 | 198.6667 | -0.9158 | 0.219 | 5.844 | 7.093 | 5.606 | 10.571 | 5.531 | 4.431
289 | Dlin-MC3-DMA | DOPE | 1 | 1 | 9.784 | 134 | 2 | 9 | 36 | 2 | 744 | 4 | 1 | 20 | 100 | 15.7343558 | 13.57900516 | 64.76571246 | 4.202694234 | 1.718232342 | 236.7667 | -3.646667 | 0.2723333 | 5.816 | 9.043 | 7.869 | 8.779 | 4.615 | 1.792
290 | Dlin-MC3-DMA | DOPE | 1 | 1 | 9.784 | 134 | 2 | 9 | 36 | 2 | 744 | 8 | 1 | 20 | 100 | 15.87070359 | 13.69667551 | 65.32694683 | 4.239113141 | 0.866560936 | 211.3667 | 1.916667 | 0.4396667 | 3.296 | 8.948 | 6.99 | 10.771 | 2.197 | 1.792
291 | Dlin-MC3-DMA | DOPE | 1 | 1 | 9.784 | 134 | 2 | 9 | 36 | 2 | 744 | 12 | 1 | 20 | 100 | 15.91667949 | 13.73635347 | 65.51619274 | 4.251393446 | 0.579380853 | 182.6 | 0.651 | 0.281 | 4.311 | 7.891 | 6.194 | 11.063 | 2.773 | 3.258
292 | Dlin-MC3-DMA | DOPE | 1 | 1 | 9.784 | 134 | 2 | 9 | 36 | 2 | 744 | 4 | 1 | 40 | 100 | 27.65520011 | 23.86688781 | 42.68784723 | 2.770045485 | 3.020019366 | 179.9 | -1.32 | 0.1683333 | 6.029 | 9.87 | 6.116 | 11.497 | 4.883 | 2.303
293 | Dlin-MC3-DMA | DOPE | 1 | 1 | 9.784 | 134 | 2 | 9 | 36 | 2 | 744 | 8 | 1 | 40 | 100 | 28.07919873 | 24.23280552 | 43.34232046 | 2.81251473 | 1.533160556 | 196.2 | 2.876667 | 0.1483333 | 6.372 | 8.838 | 5.914 | 11.654 | 5.097 | 2.079
294 | Dlin-MC3-DMA | DOPE | 1 | 1 | 9.784 | 134 | 2 | 9 | 36 | 2 | 744 | 12 | 1 | 40 | 100 | 28.22343559 | 24.35728428 | 43.56496073 | 2.826962019 | 1.027357383 | 180 | -3.013333 | 0.5126667 | 6.458 | 8.756 | 6.207 | 11.174 | 4.687 | 3.332
295 | Dlin-MC3-DMA | DOPE | 1 | 1 | 9.784 | 134 | 2 | 9 | 36 | 2 | 744 | 4 | 1 | 60 | 100 | 36.99909359 | 31.93081997 | 25.38259469 | 1.647095049 | 4.040396697 | 197.7 | 0.54 | 0.18 | 6.006 | 10.216 | 6.279 | 11.55 | 5.529 | 2.398
296 | Dlin-MC3-DMA | DOPE | 1 | 1 | 9.784 | 134 | 2 | 9 | 36 | 2 | 744 | 8 | 1 | 60 | 100 | 37.76196008 | 32.58918617 | 25.90594619 | 1.681055709 | 2.061851845 | 148.4667 | 4.106667 | 0.2066667 | 6.537 | 8.985 | 5.252 | 11.218 | 6.308 | 4.682
297 | Dlin-MC3-DMA | DOPE | 1 | 1 | 9.784 | 134 | 2 | 9 | 36 | 2 | 744 | 12 | 1 | 60 | 100 | 38.02328804 | 32.81471645 | 26.08522576 | 1.692689291 | 1.38408046 | 171.6333 | 1.651 | 0.1986667 | 7.636 | 8.301 | 6.363 | 11.494 | 5.844 | 6.621
298 | Dlin-MC3-DMA | DOPE | 1 | 1 | 9.784 | 134 | 2 | 9 | 36 | 2 | 744 | 4 | 1 | 80 | 100 | 44.52012605 | 38.4215934 | 11.45335134 | 0.743216307 | 4.861712891 | 253.0667 | -0.07466667 | 0.3353333 | 7.84 | 10.438 | 7.005 | 11.117 | 6.763 | 4.934
299 | Dlin-MC3-DMA | DOPE | 1 | 1 | 9.784 | 134 | 2 | 9 | 36 | 2 | 744 | 8 | 1 | 80 | 100 | 45.62930905 | 39.37883639 | 11.73870235 | 0.761732942 | 2.491419271 | 186.6333 | -5.6 | 0.255 | 8.234 | 10.235 | 6.702 | 10.73 | 6.818 | 6.443
300 | Dlin-MC3-DMA | DOPE | 1 | 1 | 9.784 | 134 | 2 | 9 | 36 | 2 | 744 | 12 | 1 | 80 | 100 | 46.01142153 | 39.70860567 | 11.83700549 | 0.768111904 | 1.674855404 | 150.0333 | 6.683333 | 0.178 | 8.221 | 9.509 | 6.506 | 10.592 | 6.02 | 7.745
301 | Dlin-MC3-DMA | DOPE | 1 | 1 | 9.784 | 134 | 2 | 9 | 36 | 2 | 744 | 4 | 200 | 20 | 10 | 0.121691419 | 21.00433502 | 46.22222907 | 29.99394097 | 2.657803523 | 274.6 | -9.106667 | 0.7396667 | 1.099 | 2.639 | 1.792 | 7.619 | 1.253 | 0.693
302 | Dlin-MC3-DMA | DOPE | 1 | 1 | 9.784 | 134 | 2 | 9 | 36 | 2 | 744 | 8 | 200 | 20 | 10 | 0.123330358 | 21.28722128 | 46.84474978 | 30.39789918 | 1.346799403 | 236.6 | -4.033333 | 0.577 | 0.916 | 2.303 | 1.946 | 6.195 | 1.504 | 1.386
303 | Dlin-MC3-DMA | DOPE | 1 | 1 | 9.784 | 134 | 2 | 9 | 36 | 2 | 744 | 12 | 200 | 20 | 10 | 0.123886526 | 21.38321763 | 47.05599975 | 30.53498083 | 0.901915265 | 405.4 | -5.893333 | 0.7076667 | 0.405 | 2.197 | 1.386 | 5.375 | 2.526 | 1.386
304 | Dlin-MC3-DMA | DOPE | 1 | 1 | 9.784 | 134 | 2 | 9 | 36 | 2 | 744 | 4 | 200 | 40 | 10 | 0.232391227 | 40.11148219 | 33.10106193 | 21.47952008 | 5.075544576 | 170.1333 | -5.413333 | 0.4093333 | 0.916 | 2.89 | 1.792 | 9.868 | 2.398 | 1.609
305 | Dlin-MC3-DMA | DOPE | 1 | 1 | 9.784 | 134 | 2 | 9 | 36 | 2 | 744 | 8 | 200 | 40 | 10 | 0.23844235 | 41.15592587 | 33.96296464 | 22.03881502 | 2.603852126 | 176.6667 | -1.593333 | 0.2903333 | 0.693 | 3.178 | 1.946 | 6.831 | 2.251 | 1.609
306 | Dlin-MC3-DMA | DOPE | 1 | 1 | 9.784 | 134 | 2 | 9 | 36 | 2 | 744 | 12 | 200 | 40 | 10 | 0.240530033 | 41.5162666 | 34.26032739 | 22.23177588 | 1.751100103 | 260.6667 | -1.943333 | 0.7886667 | 1.386 | 3.332 | 1.792 | 5.629 | 3.239 | 1.386
307 | Dlin-MC3-DMA | DOPE | 1 | 1 | 9.784 | 134 | 2 | 9 | 36 | 2 | 744 | 4 | 200 | 60 | 10 | 0.333524278 | 57.567376 | 21.11383546 | 13.70092155 | 7.284342714 | 153.6333 | -3.223333 | 0.193 | 1.099 | 3.178 | 1.386 | 8.863 | 1.946 | 1.099
308 | Dlin-MC3-DMA | DOPE | 1 | 1 | 9.784 | 134 | 2 | 9 | 36 | 2 | 744 | 8 | 200 | 60 | 10 | 0.34613096 | 59.74333047 | 21.91190457 | 14.2187944 | 3.779839592 | 153.0333 | -1.48 | 0.3703333 | 0.916 | 3.367 | 1.792 | 9.113 | 2.251 | 1.609
309 | Dlin-MC3-DMA | DOPE | 1 | 1 | 9.784 | 134 | 2 | 9 | 36 | 2 | 744 | 12 | 200 | 60 | 10 | 0.350547673 | 60.50566956 | 22.19150568 | 14.4002296 | 2.552047495 | 149.9 | -2.086667 | 0.2883333 | 1.386 | 3.97 | 1.386 | 8.651 | 3.114 | 2.773
310 | Dlin-MC3-DMA | DOPE | 1 | 1 | 9.784 | 134 | 2 | 9 | 36 | 2 | 744 | 4 | 200 | 80 | 10 | 0.426279353 | 73.57720399 | 10.11964427 | 6.566710845 | 9.310161537 | 133.1 | -3.64 | 0.1443333 | 1.872 | 3.178 | 1.946 | 6.555 | 1.253 | 1.609
311 | Dlin-MC3-DMA | DOPE | 1 | 1 | 9.784 | 134 | 2 | 9 | 36 | 2 | 744 | 8 | 200 | 80 | 10 | 0.447091839 | 77.16950686 | 10.61372159 | 6.88732121 | 4.8823585 | 138.3667 | -33.9 | 0.2476667 | 1.099 | 3.497 | 1.609 | 8.354 | 1.792 | 1.792
312 | Dlin-MC3-DMA | DOPE | 1 | 1 | 9.784 | 134 | 2 | 9 | 36 | 2 | 744 | 12 | 200 | 80 | 10 | 0.454488424 | 78.44618147 | 10.78931256 | 7.001263471 | 3.308754079 | 136.2333 | -2.783333 | 0.169 | 3.597 | 4.304 | 2.197 | 10.335 | 4.111 | 1.946
313 | Dlin-MC3-DMA | DOPE | 1 | 1 | 9.784 | 134 | 2 | 9 | 36 | 2 | 744 | 4 | 100 | 20 | 10 | 0.242169866 | 20.8996536 | 46.22068195 | 29.99293703 | 2.64455756 | 196.5 | -6.903333 | 0.6766667 | 0.916 | 2.398 | 1.792 | 7.399 | 1.386 | 1.099
314 | Dlin-MC3-DMA | DOPE | 1 | 1 | 9.784 | 134 | 2 | 9 | 36 | 2 | 744 | 8 | 100 | 20 | 10 | 0.245414936 | 21.17970839 | 46.84003783 | 30.39484157 | 1.33999728 | 197.3 | -2.48 | 0.6056667 | 0 | 1.792 | 1.099 | 6.316 | 1.253 | 0.693
315 | Dlin-MC3-DMA | DOPE | 1 | 1 | 9.784 | 134 | 2 | 9 | 36 | 2 | 744 | 12 | 100 | 20 | 10 | 0.246516038 | 21.27473535 | 47.05019494 | 30.53121405 | 0.897339629 | 213.9333 | -1.81 | 0.6476667 | 0.693 | 1.099 | 2.079 | 4.311 | 1.609 | 1.386
316 | Dlin-MC3-DMA | DOPE | 1 | 1 | 9.784 | 134 | 2 | 9 | 36 | 2 | 744 | 4 | 100 | 40 | 10 | 0.462451989 | 39.91035935 | 33.09894619 | 21.47814716 | 5.050095307 | 137.9333 | -6.893333 | 0.2166667 | 1.386 | 1.386 | 1.386 | 9.397 | 2.708 | 1.386
317 | Dlin-MC3-DMA | DOPE | 1 | 1 | 9.784 | 134 | 2 | 9 | 36 | 2 | 744 | 8 | 100 | 40 | 10 | 0.474431613 | 40.94422043 | 33.95636047 | 22.03452953 | 2.590457951 | 470.4333 | -3.68 | 1 | 0.693 | 2.944 | 1.792 | 8.302 | 2.251 | 0.693
318 | Dlin-MC3-DMA | DOPE | 1 | 1 | 9.784 | 134 | 2 | 9 | 36 | 2 | 744 | 12 | 100 | 40 | 10 | 0.478563946 | 41.30084746 | 34.25212275 | 22.22645183 | 1.742014014 | 165.9667 | -2.296667 | 0.6246667 | 0 | 2.773 | 2.485 | 7.816 | 1.705 | 1.386
319 | Dlin-MC3-DMA | DOPE | 1 | 1 | 9.784 | 134 | 2 | 9 | 36 | 2 | 744 | 4 | 100 | 60 | 10 | 0.663685448 | 57.27713442 | 21.11189866 | 13.69966475 | 7.247616719 | 137.5667 | -3.093333 | 0.1913333 | 0.405 | 2.565 | 1.386 | 9.197 | 2.351 | 1.386
320 | Dlin-MC3-DMA | DOPE | 1 | 1 | 9.784 | 134 | 2 | 9 | 36 | 2 | 744 | 8 | 100 | 60 | 10 | 0.688640459 | 59.43079245 | 21.90571998 | 14.21478118 | 3.760065944 | 115.6333 | -2.686667 | 0.217 | 1.099 | 3.526 | 1.386 | 9.1 | 2.485 | 2.079
321 | Dlin-MC3-DMA | DOPE | 1 | 1 | 9.784 | 134 | 2 | 9 | 36 | 2 | 744 | 12 | 100 | 60 | 10 | 0.697381122 | 60.18512592 | 22.18376133 | 14.39520423 | 2.538527397 | 207.0667 | -1.29 | 0.3323333 | 1.504 | 4.22 | 1.792 | 8.996 | 2.708 | 2.303
322 | Dlin-MC3-DMA | DOPE | 1 | 1 | 9.784 | 134 | 2 | 9 | 36 | 2 | 744 | 4 | 100 | 80 | 10 | 0.84823866 | 73.20437699 | 10.11845786 | 6.565940971 | 9.262985518 | 145.4 | -3.763333 | 0.1303333 | 1.253 | 3.332 | 2.398 | 7.722 | 1.504 | 1.099
323 | Dlin-MC3-DMA | DOPE | 1 | 1 | 9.784 | 134 | 2 | 9 | 36 | 2 | 744 | 8 | 100 | 80 | 10 | 0.88943267 | 76.75948708 | 10.6098524 | 6.884810469 | 4.856417378 | 135.8667 | -36.3 | 0.231 | 1.386 | 2.773 | 1.386 | 8.331 | 2.079 | 1.099
324 | Dlin-MC3-DMA | DOPE | 1 | 1 | 9.784 | 134 | 2 | 9 | 36 | 2 | 744 | 12 | 100 | 80 | 10 | 0.904067771 | 78.02252016 | 10.7844314 | 6.998096053 | 3.290884616 | 120.9333 | -1.66 | 0.173 | 2.079 | 3.761 | 1.609 | 8.763 | 3.277 | 1.792
325 | Dlin-MC3-DMA | DOPE | 1 | 1 | 9.784 | 134 | 2 | 9 | 36 | 2 | 744 | 4 | 50 | 20 | 10 | 0.479559672 | 20.69339013 | 46.21763351 | 29.99095887 | 2.618457816 | 278.8333 | -8.986667 | 0.7893333 | 1.253 | 1.792 | 1.946 | 7.138 | 1.386 | 1.386
326 | Dlin-MC3-DMA | DOPE | 1 | 1 | 9.784 | 134 | 2 | 9 | 36 | 2 | 744 | 8 | 50 | 20 | 10 | 0.485921497 | 20.96790804 | 46.8307553 | 30.38881806 | 1.326597101 | 415.8 | -6.63 | 0.8566667 | 0.916 | 1.792 | 2.079 | 5.89 | 1.386 | 1.792
327 | Dlin-MC3-DMA | DOPE | 1 | 1 | 9.784 | 134 | 2 | 9 | 36 | 2 | 744 | 12 | 50 | 20 | 10 | 0.488079781 | 21.06103976 | 47.03876024 | 30.52379398 | 0.888326237 | 496.8333 | -6.54 | 0.3783333 | 0.916 | 1.609 | 1.946 | 3.738 | 1.504 | 1.099
328 | Dlin-MC3-DMA | DOPE | 1 | 1 | 9.784 | 134 | 2 | 9 | 36 | 2 | 744 | 4 | 50 | 40 | 10 | 0.915720952 | 39.51410431 | 33.09477773 | 21.47544221 | 4.999954798 | 93.06667 | -2.723333 | 0.211 | 0.405 | 1.946 | 0.693 | 8.898 | 2.833 | 1.609
329 | Dlin-MC3-DMA | DOPE | 1 | 1 | 9.784 | 134 | 2 | 9 | 36 | 2 | 744 | 8 | 50 | 40 | 10 | 0.939200759 | 40.52727708 | 33.9433539 | 22.02608947 | 2.564078789 | 207.5667 | -2.203333 | 0.6036667 | 0.916 | 2.708 | 2.398 | 8.514 | 2.803 | 1.099
330 | Dlin-MC3-DMA | DOPE | 1 | 1 | 9.784 | 134 | 2 | 9 | 36 | 2 | 744 | 12 | 50 | 40 | 10 | 0.947297241 | 40.87664689 | 34.23596629 | 22.21596778 | 1.724121807 | 201.6333 | -2.146667 | 0.6203333 | 1.099 | 2.639 | 1.609 | 9.059 | 2.674 | 2.485
331 | Dlin-MC3-DMA | DOPE | 1 | 1 | 9.784 | 134 | 2 | 9 | 36 | 2 | 744 | 4 | 50 | 60 | 10 | 1.314119911 | 56.7053436 | 21.10808308 | 13.69718879 | 7.175264623 | 136.1667 | -2.57 | 0.1596667 | 0.693 | 2.079 | 1.609 | 9.08 | 1.504 | 1.099
332 | Dlin-MC3-DMA | DOPE | 1 | 1 | 9.784 | 134 | 2 | 9 | 36 | 2 | 744 | 8 | 50 | 60 | 10 | 1.363020059 | 58.81542478 | 21.8935429 | 14.20687938 | 3.721132877 | 129.5 | -1.666333 | 0.283 | 1.253 | 3.401 | 1.099 | 9.072 | 2.398 | 1.609
333 | Dlin-MC3-DMA | DOPE | 1 | 1 | 9.784 | 134 | 2 | 9 | 36 | 2 | 744 | 12 | 50 | 60 | 10 | 1.380138994 | 59.55412077 | 22.16851621 | 14.38531157 | 2.511912451 | 202.5 | -2.12 | 0.5123333 | 0.405 | 3.584 | 2.079 | 8.605 | 2.565 | 2.708
334 | Dlin-MC3-DMA | DOPE | 1 | 1 | 9.784 | 134 | 2 | 9 | 36 | 2 | 744 | 4 | 50 | 80 | 10 | 1.679457185 | 72.46994431 | 10.11612073 | 6.564424393 | 9.170053379 | 143.0333 | -3.51 | 0.1553333 | 1.253 | 3.135 | 2.89 | 7.535 | 1.705 | 1.609
335 | Dlin-MC3-DMA | DOPE | 1 | 1 | 9.784 | 134 | 2 | 9 | 36 | 2 | 744 | 8 | 50 | 80 | 10 | 1.760161039 | 75.95238126 | 10.60223609 | 6.879868186 | 4.805353427 | 134.7 | -36.66667 | 0.2306667 | 1.386 | 2.89 | 1.386 | 6.322 | 2.398 | 1.386
336 | Dlin-MC3-DMA | DOPE | 1 | 1 | 9.784 | 134 | 2 | 9 | 36 | 2 | 744 | 12 | 50 | 80 | 10 | 1.788813983 | 77.18877914 | 10.77482557 | 6.991862758 | 3.255718545 | 135.2333 | -2.383333 | 0.2196667 | 2.803 | 3.045 | 1.609 | 9.084 | 3.75 | 2.079
337 | Dlin-MC3-DMA | DOPE | 1 | 1 | 9.784 | 134 | 2 | 9 | 36 | 2 | 744 | 4 | 10 | 20 | 10 | 2.222336388 | 19.17912474 | 46.19525365 | 29.97643642 | 2.426848803 | 235.4667 | -9.563333 | 0.617 | 0.693 | 2.708 | 1.386 | 7.753 | 1.946 | 1.099
338 | Dlin-MC3-DMA | DOPE | 1 | 1 | 9.784 | 134 | 2 | 9 | 36 | 2 | 744 | 8 | 10 | 20 | 10 | 2.249633996 | 19.41470754 | 46.76268346 | 30.34464575 | 1.228329248 | 378.9333 | -5.376667 | 0.8093333 | 0.693 | 1.946 | 1.386 | 6.706 | 1.386 | 0.693
339 | Dlin-MC3-DMA | DOPE | 1 | 1 | 9.784 | 134 | 2 | 9 | 36 | 2 | 744 | 12 | 10 | 20 | 10 | 2.258882835 | 19.49452653 | 46.95493721 | 30.46940061 | 0.822252823 | 476.3333 | -7.476667 | 0.7483333 | 0.405 | 2.485 | 1.609 | 3.526 | 1.099 | 1.386
340 | Dlin-MC3-DMA | DOPE | 1 | 1 | 9.784 | 134 | 2 | 9 | 36 | 2 | 744 | 4 | 10 | 40 | 10 | 4.241691409 | 36.60648725 | 33.06419062 | 21.45559402 | 4.632036705 | 132.7667 | -5.483333 | 0.226 | 1.099 | 2.773 | 1.386 | 9.559 | 3.091 | 1.099
341 | Dlin-MC3-DMA | DOPE | 1 | 1 | 9.784 | 134 | 2 | 9 | 36 | 2 | 744 | 8 | 10 | 40 | 10 | 4.342258922 | 37.47440126 | 33.84811928 | 21.96429103 | 2.370929515 | 279.9667 | -2.596667 | 0.8803333 | 0.916 | 3.871 | 1.609 | 8.385 | 2.526 | 1.386
342 | Dlin-MC3-DMA | DOPE | 1 | 1 | 9.784 | 134 | 2 | 9 | 36 | 2 | 744 | 12 | 10 | 40 | 10 | 4.376849595 | 37.77292439 | 34.11775525 | 22.13925978 | 1.59321098 | 153 | -1.983333 | 0.4116667 | 0.916 | 3.332 | 1.609 | 7.601 | 2.526 | 1.946
343 | Dlin-MC3-DMA | DOPE | 1 | 1 | 9.784 | 134 | 2 | 9 | 36 | 2 | 744 | 4 | 10 | 60 | 10 | 6.084660051 | 52.51160659 | 21.0800981 | 13.67902913 | 6.64460612 | 156.7333 | -3.656667 | 0.2356667 | 0.693 | 3.091 | 1.099 | 9.786 | 3.367 | 0.693
344 | Dlin-MC3-DMA | DOPE | 1 | 1 | 9.784 | 134 | 2 | 9 | 36 | 2 | 744 | 8 | 10 | 60 | 10 | 6.293757758 | 54.31615383 | 21.80451001 | 14.14910529 | 3.436473111 | 134.0667 | -1.370333 | 0.2046667 | 0.916 | 4.127 | 1.792 | 8.904 | 3.239 | 1.386
345 | Dlin-MC3-DMA | DOPE | 1 | 1 | 9.784 | 134 | 2 | 9 | 36 | 2 | 744 | 12 | 10 | 60 | 10 | 6.366687593 | 54.94555019 | 22.05717295 | 14.31306011 | 2.317529163 | 167.5 | -2.37 | 0.3803333 | 1.253 | 4.875 | 2.079 | 9.101 | 3.541 | 2.708
346 | Dlin-MC3-DMA | DOPE | 1 | 1 | 9.784 | 134 | 2 | 9 | 36 | 2 | 744 | 4 | 10 | 80 | 10 | 7.77338569 | 67.08558372 | 10.09898652 | 6.55330588 | 8.488738187 | 144.4333 | -4.92 | 0.08166667 | 1.386 | 6.562 | 4.605 | 7.187 | 2.14 | 1.099
347 | Dlin-MC3-DMA | DOPE | 1 | 1 | 9.784 | 134 | 2 | 9 | 36 | 2 | 744 | 8 | 10 | 80 | 10 | 8.117941072 | 70.05915275 | 10.54662418 | 6.843781215 | 4.432500787 | 161.1333 | -31.9 | 0.24 | 2.639 | 4.828 | 2.708 | 8.559 | 3.401 | 1.792
348 | Dlin-MC3-DMA | DOPE | 1 | 1 | 9.784 | 134 | 2 | 9 | 36 | 2 | 744 | 12 | 10 | 80 | 10 | 8.239682401 | 71.10980023 | 10.70478744 | 6.946414508 | 2.999315418 | 118.1667 | -2.056667 | 0.198 | 5.004 | 4.511 | 3.219 | 10.416 | 4.635 | 2.197
349 | Dlin-MC3-DMA | DOPE | 1 | 1 | 9.784 | 134 | 2 | 9 | 36 | 2 | 744 | 4 | 1 | 20 | 10 | 12.188986 | 10.51929331 | 46.06726697 | 29.89338493 | 1.331068791 | 302.6667 | -8.333333 | 0.693 | 0.693 | 3.584 | 1.946 | 6.481 | 0.916 | 1.099
350 | Dlin-MC3-DMA | DOPE | 1 | 1 | 9.784 | 134 | 2 | 9 | 36 | 2 | 744 | 8 | 1 | 20 | 10 | 12.27065141 | 10.58977189 | 46.37591463 | 30.09366864 | 0.669993432 | 270.0333 | -7.673333 | 0.6333333 | 1.253 | 2.398 | 1.792 | 6.53 | 0.916 | 0.693
351 | Dlin-MC3-DMA | DOPE | 1 | 1 | 9.784 | 134 | 2 | 9 | 36 | 2 | 744 | 12 | 1 | 20 | 10 | 12.29811693 | 10.61347508 | 46.47971832 | 30.16102761 | 0.447662057 | 180.3 | -9.613333 | 0.614 | 0.693 | 1.792 | 1.099 | 2.14 | 1.504 | 1.609
352 | Dlin-MC3-DMA | DOPE | 1 | 1 | 9.784 | 134 | 2 | 9 | 36 | 2 | 744 | 4 | 1 | 40 | 10 | 23.2062457 | 20.02736775 | 32.88978413 | 21.34242038 | 2.53418204 | 157.5 | -3.126667 | 0.177 | 2.14 | 5.278 | 1.946 | 7.882 | 1.386 | 0.693
353 | Dlin-MC3-DMA | DOPE | 1 | 1 | 9.784 | 134 | 2 | 9 | 36 | 2 | 744 | 8 | 1 | 40 | 10 | 23.50406358 | 20.28438943 | 33.31187592 | 21.61631881 | 1.283352261 | 140.4667 | -1.383333 | 0.2486667 | 2.398 | 4.466 | 1.946 | 8.424 | 1.705 | 1.792
354 | Dlin-MC3-DMA | DOPE | 1 | 1 | 9.784 | 134 | 2 | 9 | 36 | 2 | 744 | 12 | 1 | 40 | 10 | 23.60504219 | 20.37153561 | 33.45499105 | 21.70918726 | 0.859243883 | 228.2 | -1.873333 | 0.517 | 4.151 | 3.912 | 1.946 | 9.942 | 4.812 | 3.219
355 | Dlin-MC3-DMA | DOPE | 1 | 1 | 9.784 | 134 | 2 | 9 | 36 | 2 | 744 | 4 | 1 | 60 | 10 | 33.21298755 | 28.66334884 | 20.92095771 | 13.57576177 | 3.626944127 | 153.2 | -2.37 | 0.2326667 | 3.651 | 4.511 | 1.099 | 8.839 | 2.565 | 1.099
356 | Dlin-MC3-DMA | DOPE | 1 | 1 | 9.784 | 134 | 2 | 9 | 36 | 2 | 744 | 8 | 1 | 60 | 10 | 33.82642023 | 29.19275123 | 21.30736075 | 13.82650152 | 1.846966281 | 129.7667 | -1.059 | 0.1946667 | 3.871 | 6.548 | 2.079 | 8.899 | 3.314 | 0.693
357 | Dlin-MC3-DMA | DOPE | 1 | 1 | 9.784 | 134 | 2 | 9 | 36 | 2 | 744 | 12 | 1 | 60 | 10 | 34.03596449 | 29.37359134 | 21.43935329 | 13.91215244 | 1.238938446 | 145.7333 | -1.533333 | 0.3336667 | 4.197 | 6.623 | 2.485 | 8.923 | 4.127 | 1.946
358 | Dlin-MC3-DMA | DOPE | 1 | 1 | 9.784 | 134 | 2 | 9 | 36 | 2 | 744 | 4 | 1 | 80 | 10 | 42.34214426 | 36.54195966 | 10.00179005 | 6.490234383 | 4.623871646 | 165.1667 | -3.313333 | 0.186 | 5.582 | 6.771 | 5.106 | 8.402 | 4.527 | 1.099
359 | Dlin-MC3-DMA | DOPE | 1 | 1 | 9.784 | 134 | 2 | 9 | 36 | 2 | 744 | 8 | 1 | 80 | 10 | 43.34423516 | 37.40678042 | 10.23849755 | 6.643835598 | 2.366651282 | 157.6667 | 15.6 | 0.2106667 | 5.649 | 8.226 | 2.833 | 10.168 | 4.654 | 1.386
360 | Dlin-MC3-DMA | DOPE | 1 | 1 | 9.784 | 134 | 2 | 9 | 36 | 2 | 744 | 12 | 1 | 80 | 10 | 43.68888971 | 37.70422291 | 10.31990964 | 6.696664497 | 1.590313244 | 140.5667 | -1.012333 | 0.1843333 | 5.911 | 7.324 | 5.231 | 10.785 | 6.157 | 3.807
361 | Dlin-MC3-DMA | DOTAP | 1 | 0 | 12.515 | 52.6 | 0 | 4 | 36 | 2 | 663.1 | 4 | 200 | 20 | 500 | 0.144249738 | 27.93672121 | 67.49045351 | 0.875900933 | 3.552674606 | 157.3333 | 5.9 | 0.166 | 3.512 | 5.442 | 4.875 | 2.015 | 7.449 | 2.079
362 | Dlin-MC3-DMA | DOTAP | 1 | 0 | 12.515 | 52.6 | 0 | 4 | 36 | 2 | 663.1 | 8 | 200 | 20 | 500 | 0.146858439 | 28.44194611 | 68.7109925 | 0.891741266 | 1.808461683 | 138.8333 | 5.12 | 0.3756667 | 2.674 | 5.283 | 5.652 | 5.951 | 6.663 | 2.079
363 | Dlin-MC3-DMA | DOTAP | 1 | 0 | 12.515 | 52.6 | 0 | 4 | 36 | 2 | 663.1 | 12 | 200 | 20 | 500 | 0.147749101 | 28.61443984 | 69.12770854 | 0.897149467 | 1.212953052 | 235.9333 | 9.113333 | 0.5093333 | 3.714 | 5.704 | 4.727 | 4.705 | 6.676 | 1.386
364 | Dlin-MC3-DMA | DOTAP | 1 | 0 | 12.515 | 52.6 | 0 | 4 | 36 | 2 | 663.1 | 4 | 200 | 40 | 500 | 0.251872093 | 48.77984901 | 44.19148868 | 0.573523575 | 6.203266645 | 175.8333 | 12.9 | 0.2663333 | 3.512 | 6.038 | 4.927 | 3.597 | 5.409 | 2.89
365 | Dlin-MC3-DMA | DOTAP | 1 | 0 | 12.515 | 52.6 | 0 | 4 | 36 | 2 | 663.1 | 8 | 200 | 40 | 500 | 0.259934302 | 50.34124999 | 45.6060202 | 0.591881571 | 3.200913936 | 172.5333 | 1.866667 | 0.2983333 | 2.015 | 5.617 | 5.043 | 5.619 | 6.233 | 3.178
366 | Dlin-MC3-DMA | DOTAP | 1 | 0 | 12.515 | 52.6 | 0 | 4 | 36 | 2 | 663.1 | 12 | 200 | 40 | 500 | 0.262737637 | 50.88416948 | 46.09787126 | 0.598264886 | 2.156956733 | 173.3 | 6.673333 | 0.3076667 | 2.14 | 5.58 | 3.611 | 5.024 | 6.531 | 1.792
367 | Dlin-MC3-DMA | DOTAP | 1 | 0 | 12.515 | 52.6 | 0 | 4 | 36 | 2 | 663.1 | 4 | 200 | 60 | 500 | 0.335245911 | 64.92678387 | 26.1420447 | 0.339275263 | 8.256650255 | 222.7333 | 16.2 | 0.28 | 1.504 | 4.663 | 4.585 | 7.206 | 3.114 | 1.946
368 | Dlin-MC3-DMA | DOTAP | 1 | 0 | 12.515 | 52.6 | 0 | 4 | 36 | 2 | 663.1 | 8 | 200 | 60 | 500 | 0.349681917 | 67.72259268 | 27.26774591 | 0.353884777 | 4.306094718 | 163.4667 | 13.33333 | 0.2896667 | 1.504 | 4.407 | 5.602 | 5.133 | 3.219 | 1.946
369 | Dlin-MC3-DMA | DOTAP | 1 | 0 | 12.515 | 52.6 | 0 | 4 | 36 | 2 | 663.1 | 12 | 200 | 60 | 500 | 0.354774222 | 68.7088149 | 27.66483727 | 0.359038286 | 2.912535322 | 132.7667 | 15.63333 | 0.2486667 | 1.386 | 5.17 | 2.708 | 6.127 | 4.143 | 1.946
370 | Dlin-MC3-DMA | DOTAP | 1 | 0 | 12.515 | 52.6 | 0 | 4 | 36 | 2 | 663.1 | 4 | 200 | 80 | 500 | 0.401736639 | 77.8039853 | 11.74758979 | 0.152461931 | 9.89422634 | 172.6333 | -10.96667 | 0.2286667 | 1.792 | 3.401 | 2.485 | 8.005 | 2.526 | 2.833
371 | Dlin-MC3-DMA | DOTAP | 1 | 0 | 12.515 | 52.6 | 0 | 4 | 36 | 2 | 663.1 | 8 | 200 | 80 | 500 | 0.422645384 | 81.85336385 | 12.35900369 | 0.160396949 | 5.204590134 | 156.5 | 5.703333 | 0.2156667 | 0.916 | 3.584 | 2.89 | 7.026 | 1.705 | 1.946
372 | Dlin-MC3-DMA | DOTAP | 1 | 0 | 12.515 | 52.6 | 0 | 4 | 36 | 2 | 663.1 | 12 | 200 | 80 | 500 | 0.430107156 | 83.29847865 | 12.57720094 | 0.163228745 | 3.530984513 | 415.4333 | -30.56667 | 0.4643333 | 1.872 | 4.736 | 2.773 | 4.916 | 4.625 | 1.386
373 | Dlin-MC3-DMA | DOTAP | 1 | 0 | 12.515 | 52.6 | 0 | 4 | 36 | 2 | 663.1 | 4 | 100 | 20 | 500 | 0.287058283 | 27.79716392 | 67.48740246 | 0.875861336 | 3.552514 | 126.4667 | 1.823 | 0.1416667 | 1.609 | 5.583 | 6.24 | 5.165 | 6.521 | 1.386
374 | Dlin-MC3-DMA | DOTAP | 1 | 0 | 12.515 | 52.6 | 0 | 4 | 36 | 2 | 663.1 | 8 | 100 | 20 | 500 | 0.292249383 | 28.29984185 | 68.7078301 | 0.891700224 | 1.808378449 | 173 | 7.926667 | 0.2666667 | 3.114 | 5.288 | 6.223 | 5.816 | 6.384 | 1.609
375 | Dlin-MC3-DMA | DOTAP | 1 | 0 | 12.515 | 52.6 | 0 | 4 | 36 | 2 | 663.1 | 12 | 100 | 20 | 500 | 0.294021725 | 28.4714658 | 69.12450766 | 0.897107926 | 1.212896888 | 198.5333 | 2.883333 | 0.4026667 | 2.442 | 5.442 | 2.773 | 4.994 | 5.962 | 1.386
376 | Dlin-MC3-DMA | DOTAP | 1 | 0 | 12.515 | 52.6 | 0 | 4 | 36 | 2 | 663.1 | 4 | 100 | 40 | 500 | 0.501210837 | 48.53453333 | 44.18800052 | 0.573478305 | 6.202777003 | 185.6667 | 12.1 | 0.295 | 2.14 | 5.557 | 4.304 | 3.912 | 5.912 | 2.398
377 | Dlin-MC3-DMA | DOTAP | 1 | 0 | 12.515 | 52.6 | 0 | 4 | 36 | 2 | 663.1 | 8 | 100 | 40 | 500 | 0.517252858 | 50.08795542 | 45.60230517 | 0.591833357 | 3.200653192 | 160.6 | 4.013333 | 0.2453333 | 1.609 | 5.464 | 5.438 | 5.951 | 5.112 | 2.197
378 | Dlin-MC3-DMA | DOTAP | 1 | 0 | 12.515 | 52.6 | 0 | 4 | 36 | 2 | 663.1 | 12 | 100 | 40 | 500 | 0.522830858 | 50.62809871 | 46.09407567 | 0.598215626 | 2.156779135 | 183.8333 | 2.956667 | 0.354 | 1.946 | 6.014 | 3.807 | 7.272 | 5.859 | 1.946
379 | Dlin-MC3-DMA | DOTAP | 1 | 0 | 12.515 | 52.6 | 0 | 4 | 36 | 2 | 663.1 | 4 | 100 | 60 | 500 | 0.667102464 | 64.59857683 | 26.13929826 | 0.339239619 | 8.255782827 | 224 | 22.76667 | 0.1956667 | 1.099 | 4.5 | 2.773 | 5.659 | 3.481 | 1.946
380 | Dlin-MC3-DMA | DOTAP | 1 | 0 | 12.515 | 52.6 | 0 | 4 | 36 | 2 | 663.1 | 8 | 100 | 60 | 500 | 0.69582538 | 67.37994791 | 27.26475786 | 0.353845998 | 4.305622849 | 147.6667 | 9.33 | 0.2456667 | 1.099 | 5.273 | 5.298 | 7.034 | 2.708 | 1.386
381 | Dlin-MC3-DMA | DOTAP | 1 | 0 | 12.515 | 52.6 | 0 | 4 | 36 | 2 | 663.1 | 12 | 100 | 60 | 500 | 0.705957333 | 68.36107121 | 27.66176157 | 0.35899837 | 2.912211514 | 146.4333 | 19.53333 | 0.24 | 0.693 | 5.67 | 4.5 | 4.771 | 4.241 | 1.946
382 | Dlin-MC3-DMA | DOTAP | 1 | 0 | 12.515 | 52.6 | 0 | 4 | 36 | 2 | 663.1 | 4 | 100 | 80 | 500 | 0.799395037 | 77.40907063 | 11.74611086 | 0.152442737 | 9.892980734 | 170.8667 | 7.633333 | 0.2463333 | 0.693 | 3.892 | 2.565 | 6.934 | 1.705 | 1.946
383 | Dlin-MC3-DMA | DOTAP | 1 | 0 | 12.515 | 52.6 | 0 | 4 | 36 | 2 | 663.1 | 8 | 100 | 80 | 500 | 0.840994762 | 81.4373619 | 12.35736682 | 0.160375706 | 5.20390082 | 136.8333 | 7.98 | 0.2566667 | 1.609 | 3.555 | 3.829 | 8.769 | 2.251 | 2.485
384 | Dlin-MC3-DMA | DOTAP | 1 | 0 | 12.515 | 52.6 | 0 | 4 | 36 | 2 | 663.1 | 12 | 100 | 80 | 500 | 0.855840458 | 82.87493843 | 12.57550577 | 0.163206745 | 3.530508602 | 290.3 | -25.13333 | 0.2706667 | 1.504 | 4.984 | 3.871 | 8.2 | 5.722 | 1.386
385 | Dlin-MC3-DMA | DOTAP | 1 | 0 | 12.515 | 52.6 | 0 | 4 | 36 | 2 | 663.1 | 4 | 50 | 20 | 500 | 0.568437333 | 27.5221909 | 67.48139089 | 0.875783317 | 3.552197553 | 122.2 | 18.9 | 0.1863333 | 3.068 | 5.521 | 5.743 | 4.64 | 6.505 | 1.792
386 | Dlin-MC3-DMA | DOTAP | 1 | 0 | 12.515 | 52.6 | 0 | 4 | 36 | 2 | 663.1 | 8 | 50 | 20 | 500 | 0.578715899 | 28.01985114 | 68.70159916 | 0.891619357 | 1.808214451 | 176.0667 | 21.16667 | 0.4963333 | 1.386 | 5.537 | 5.338 | 6.504 | 5.936 | 2.303
387 | Dlin-MC3-DMA | DOTAP | 1 | 0 | 12.515 | 52.6 | 0 | 4 | 36 | 2 | 663.1 | 12 | 50 | 20 | 500 | 0.582225192 | 28.18976158 | 69.11820092 | 0.897026076 | 1.212786226 | 186.9667 | 2.883333 | 0.243 | 1.792 | 5.886 | 4.143 | 3.481 | 6.12 | 2.303
388 | Dlin-MC3-DMA | DOTAP | 1 | 0 | 12.515 | 52.6 | 0 | 4 | 36 | 2 | 663.1 | 4 | 50 | 40 | 500 | 0.992439642 | 48.05123049 | 44.18112841 | 0.573389118 | 6.201812348 | 153.4667 | 17.63333 | 0.2296667 | 1.609 | 5.328 | 5.293 | 4.916 | 5.938 | 2.773
389 | Dlin-MC3-DMA | DOTAP | 1 | 0 | 12.515 | 52.6 | 0 | 4 | 36 | 2 | 663.1 | 8 | 50 | 40 | 500 | 1.024199095 | 49.58893689 | 45.59498615 | 0.591738369 | 3.200139497 | 204.5333 | 0.6633333 | 0.3483333 | 2.442 | 5.714 | 5.606 | 5.442 | 5.861 | 4.025
390 | Dlin-MC3-DMA | DOTAP | 1 | 0 | 12.515 | 52.6 | 0 | 4 | 36 | 2 | 663.1 | 12 | 50 | 40 | 500 | 1.03524216 | 50.12361206 | 46.08659795 | 0.598118579 | 2.156429246 | 177.8333 | 3.57 | 0.331 | 2.442 | 5.513 | 4.19 | 3.951 | 6.247 | 2.197
391 | Dlin-MC3-DMA | DOTAP | 1 | 0 | 12.515 | 52.6 | 0 | 4 | 36 | 2 | 663.1 | 4 | 50 | 60 | 500 | 1.320851036 | 63.95201769 | 26.13388786 | 0.339169402 | 8.254074015 | 193 | 24.03333 | 0.2576667 | 0.916 | 4.419 | 4.159 | 6.274 | 4.016 | 1.792
392 | Dlin-MC3-DMA | DOTAP | 1 | 0 | 12.515 | 52.6 | 0 | 4 | 36 | 2 | 663.1 | 8 | 50 | 60 | 500 | 1.377709622 | 66.7049559 | 27.25887158 | 0.353769604 | 4.304693293 | 155.2333 | 9.956667 | 0.2326667 | 1.253 | 5.242 | 3.892 | 6.125 | 3.676 | 2.565
393 | Dlin-MC3-DMA | DOTAP | 1 | 0 | 12.515 | 52.6 | 0 | 4 | 36 | 2 | 663.1 | 12 | 50 | 60 | 500 | 1.397766137 | 67.67603786 | 27.65570264 | 0.358919736 | 2.911573634 | 133.8333 | 18.63333 | 0.272 | 1.946 | 5.1 | 3.784 | 7.188 | 5.097 | 1.946
394 | Dlin-MC3-DMA | DOTAP | 1 | 0 | 12.515 | 52.6 | 0 | 4 | 36 | 2 | 663.1 | 4 | 50 | 80 | 500 | 1.582723017 | 76.63114739 | 11.74319759 | 0.152404928 | 9.890527075 | 204.0333 | 6.13 | 0.267 | 0.916 | 3.871 | 3.219 | 6.297 | 3.584 | 1.792
395 | Dlin-MC3-DMA | DOTAP | 1 | 0 | 12.515 | 52.6 | 0 | 4 | 36 | 2 | 663.1 | 8 | 50 | 80 | 500 | 1.665064863 | 80.61791579 | 12.35414249 | 0.16033386 | 5.202543 | 118.1 | 9.33 | 0.251 | 0.693 | 3.135 | 3.611 | 8.008 | 3.332 | 2.079
396 | Dlin-MC3-DMA | DOTAP | 1 | 0 | 12.515 | 52.6 | 0 | 4 | 36 | 2 | 663.1 | 12 | 50 | 80 | 500 | 1.694449688 | 82.04064914 | 12.57216661 | 0.163163409 | 3.529571152 | 1330.667 | -27.3 | 0.4673333 | 1.946 | 7.315 | 4.043 | 9.065 | 5.825 | 1.099
397 | Dlin-MC3-DMA | DOTAP | 1 | 0 | 12.515 | 52.6 | 0 | 4 | 36 | 2 | 663.1 | 4 | 10 | 20 | 500 | 2.633758885 | 25.50388958 | 67.43726604 | 0.875210658 | 3.549874836 | 105.7 | 44.06667 | 0.1923333 | 2.079 | 5.598 | 5.13 | 3.98 | 6.933 | 1.946
398 | Dlin-MC3-DMA | DOTAP | 1 | 0 | 12.515 | 52.6 | 0 | 4 | 36 | 2 | 663.1 | 8 | 10 | 20 | 500 | 2.681351191 | 25.9647476 | 68.65586467 | 0.891025809 | 1.807010728 | 131.2333 | 25.86667 | 0.2036667 | 1.872 | 5.591 | 4.564 | 5.714 | 6.243 | 1.946
399 | Dlin-MC3-DMA | DOTAP | 1 | 0 | 12.515 | 52.6 | 0 | 4 | 36 | 2 | 663.1 | 12 | 10 | 20 | 500 | 2.69759983 | 26.12209059 | 69.07191028 | 0.896425309 | 1.211973985 | 241.2 | 1.388333 | 0.4583333 | 3.332 | 5.268 | 2.197 | 7.233 | 5.661 | 4.771
400 | Dlin-MC3-DMA | DOTAP | 1 | 0 | 12.515 | 52.6 | 0 | 4 | 36 | 2 | 663.1 | 4 | 10 | 40 | 500 | 4.596060691 | 44.50575373 | 44.13071503 | 0.572734846 | 6.1947357 | 204.4333 | 26.16667 | 0.2786667 | 2.079 | 5.561 | 4.868 | 5.187 | 6.227 | 2.89
401 | Dlin-MC3-DMA | DOTAP | 1 | 0 | 12.515 | 52.6 | 0 | 4 | 36 | 2 | 663.1 | 8 | 10 | 40 | 500 | 4.742967852 | 45.92832284 | 45.54129651 | 0.591041577 | 3.196371224 | 135.9 | 27.06667 | 0.3143333 | 1.792 | 5.553 | 4.691 | 7.153 | 5.981 | 5.03
402 | Dlin-MC3-DMA | DOTAP | 1 | 0 | 12.515 | 52.6 | 0 | 4 | 36 | 2 | 663.1 | 12 | 10 | 40 | 500 | 4.794046358 | 46.42293933 | 46.03174499 | 0.597406689 | 2.153862631 | 199.2667 | 22.36667 | 0.421 | 2.197 | 5.852 | 3.178 | 7.832 | 5.916 | 5.869
403 | Dlin-MC3-DMA | DOTAP | 1 | 0 | 12.515 | 52.6 | 0 | 4 | 36 | 2 | 663.1 | 4 | 10 | 60 | 500 | 6.11464907 | 59.21093823 | 26.09421452 | 0.338654516 | 8.241543668 | 157.6333 | 30.7 | 0.2283333 | 2.015 | 6.014 | 5.136 | 9.853 | 6.778 | 3.85
404 | Dlin-MC3-DMA | DOTAP | 1 | 0 | 12.515 | 52.6 | 0 | 4 | 36 | 2 | 663.1 | 8 | 10 | 60 | 500 | 6.3774492 | 61.75575186 | 27.21571191 | 0.353209472 | 4.297877562 | 133.6333 | 15.33333 | 0.194 | 3.219 | 5.986 | 4.736 | 10.217 | 6.669 | 5.375
405 | Dlin-MC3-DMA | DOTAP | 1 | 0 | 12.515 | 52.6 | 0 | 4 | 36 | 2 | 663.1 | 12 | 10 | 60 | 500 | 6.470142129 | 62.6533398 | 27.61127822 | 0.358343189 | 2.906896661 | 139.3667 | 20.86667 | 0.2643333 | 3.114 | 7.55 | 4.754 | 10.667 | 7.325 | 7.223
406 | Dlin-MC3-DMA | DOTAP | 1 | 0 | 12.515 | 52.6 | 0 | 4 | 36 | 2 | 663.1 | 4 | 10 | 80 | 500 | 7.32473509 | 70.92875357 | 11.72184249 | 0.152127779 | 9.872541075 | 138.7667 | 15.56667 | 0.1403333 | 1.253 | 6.726 | 5.011 | 10.013 | 6.623 | 5.724
407 | Dlin-MC3-DMA | DOTAP | 1 | 0 | 12.515 | 52.6 | 0 | 4 | 36 | 2 | 663.1 | 8 | 10 | 80 | 500 | 7.705078616 | 74.61179355 | 12.33050981 | 0.160027152 | 5.192590871 | 143.8333 | 18.4 | 0.207 | 1.504 | 6.632 | 4.745 | 10.062 | 6.767 | 5.609
408 | Dlin-MC3-DMA | DOTAP | 1 | 0 | 12.515 | 52.6 | 0 | 4 | 36 | 2 | 663.1 | 12 | 10 | 80 | 500 | 7.840792033 | 75.92596852 | 12.54769327 | 0.16284579 | 3.522700387 | 581.7333 | -31.76667 | 0.7043333 | 2.398 | 7.511 | 3.892 | 10.462 | 7.465 | 4.89
409 | Dlin-MC3-DMA | DOTAP | 1 | 0 | 12.515 | 52.6 | 0 | 4 | 36 | 2 | 663.1 | 4 | 1 | 20 | 500 | 14.43153186 | 13.97471109 | 67.18521086 | 0.871939449 | 3.536606737 | 137.3 | 19.9 | 0.1473333 | 6.13 | 8.143 | 5.911 | 8.183 | 10.648 | 8.401
410 | Dlin-MC3-DMA | DOTAP | 1 | 0 | 12.515 | 52.6 | 0 | 4 | 36 | 2 | 663.1 | 8 | 1 | 20 | 500 | 14.69131895 | 14.22627478 | 68.39463551 | 0.887635539 | 1.80013522 | 899.4 | 16.3 | 0.3833333 | 6.897 | 7.81 | 4.635 | 9.182 | 9.854 | 7.697
411 | Dlin-MC3-DMA | DOTAP | 1 | 0 | 12.515 | 52.6 | 0 | 4 | 36 | 2 | 663.1 | 12 | 1 | 20 | 500 | 14.78000564 | 14.31215416 | 68.80751159 | 0.892993904 | 1.207334699 | 158.2333 | 12.23333 | 0.2586667 | 4.673 | 7.274 | 3.584 | 8.997 | 9.382 | 5.631
412 | Dlin-MC3-DMA | DOTAP | 1 | 0 | 12.515 | 52.6 | 0 | 4 | 36 | 2 | 663.1 | 4 | 1 | 40 | 500 | 25.11391702 | 24.31895228 | 43.84367752 | 0.569009631 | 6.154443547 | 214.0333 | 5.41 | 0.282 | 6.752 | 10.391 | 5.9 | 10.695 | 8.692 | 10.452
413 | Dlin-MC3-DMA | DOTAP | 1 | 0 | 12.515 | 52.6 | 0 | 4 | 36 | 2 | 663.1 | 8 | 1 | 40 | 500 | 25.91126408 | 25.09105984 | 45.2356797 | 0.587075238 | 3.174921138 | 173.5 | 22.13333 | 0.2483333 | 7.247 | 8.141 | 6.671 | 10.102 | 9.43 | 6.133
414 | Dlin-MC3-DMA | DOTAP | 1 | 0 | 12.515 | 52.6 | 0 | 4 | 36 | 2 | 663.1 | 12 | 1 | 40 | 500 | 26.18841795 | 25.35944059 | 45.71953274 | 0.593354753 | 2.139253967 | 217.2 | 24.76667 | 0.5223333 | 4.016 | 4.796 | 4.159 | 9.78 | 9.561 | 4.605
415 | Dlin-MC3-DMA | DOTAP | 1 | 0 | 12.515 | 52.6 | 0 | 4 | 36 | 2 | 663.1 | 4 | 1 | 60 | 500 | 33.3401774 | 32.28481573 | 25.86889679 | 0.335730309 | 8.170379773 | 218.4 | 22.4 | 0.214 | 5.25 | 10.373 | 5.82 | 10.774 | 6.885 | 10.583
416 | Dlin-MC3-DMA | DOTAP | 1 | 0 | 12.515 | 52.6 | 0 | 4 | 36 | 2 | 663.1 | 8 | 1 | 60 | 500 | 34.76019747 | 33.65988599 | 26.97070114 | 0.350029687 | 4.259185711 | 152.1333 | 23.5 | 0.2463333 | 7.638 | 9.74 | 6.094 | 10.587 | 8.863 | 6.937
417 | Dlin-MC3-DMA | DOTAP | 1 | 0 | 12.515 | 52.6 | 0 | 4 | 36 | 2 | 663.1 | 12 | 1 | 60 | 500 | 35.2608052 | 34.1446473 | 27.35912648 | 0.355070727 | 2.880350296 | 101.8667 | 21.46667 | 0.2313333 | 6.446 | 7.168 | 5.656 | 10.202 | 9.073 | 4.905
418 | Dlin-MC3-DMA | DOTAP | 1 | 0 | 12.515 | 52.6 | 0 | 4 | 36 | 2 | 663.1 | 4 | 1 | 80 | 500 | 39.87005132 | 38.60799073 | 11.60080333 | 0.150556915 | 9.770597707 | 200.6 | 12.93333 | 0.364 | 4.82 | 8.678 | 5.124 | 11.206 | 8.115 | 9.497
419 | Dlin-MC3-DMA | DOTAP | 1 | 0 | 12.515 | 52.6 | 0 | 4 | 36 | 2 | 663.1 | 8 | 1 | 80 | 500 | 41.91786426 | 40.59098148 | 12.19664593 | 0.158289847 | 5.136218476 | 133.7333 | 31.5 | 0.2643333 | 5.239 | 9.084 | 6.18 | 10.959 | 9.558 | 7.063
420 | Dlin-MC3-DMA | DOTAP | 1 | 0 | 12.515 | 52.6 | 0 | 4 | 36 | 2 | 663.1 | 12 | 1 | 80 | 500 | 42.64802959 | 41.2980339 | 12.40909874 | 0.16104709 | 3.483790684 | 3927 | -16.6 | 0.8613333 | 6.284 | 8.605 | 5.529 | 10.638 | 10.037 | 4.836
421 | Dlin-MC3-DMA | DOTAP | 1 | 0 | 12.515 | 52.6 | 0 | 4 | 36 | 2 | 663.1 | 4 | 200 | 20 | 100 | 0.140137628 | 27.14033247 | 65.04717258 | 4.220958386 | 3.451398939 | 2056.667 | -27.6 | 0.3883333 | 2.14 | 4.19 | 6.282 | 6.058 | 6.058 | 2.197
422 | Dlin-MC3-DMA | DOTAP | 1 | 0 | 12.515 | 52.6 | 0 | 4 | 36 | 2 | 663.1 | 8 | 200 | 20 | 100 | 0.142598449 | 27.61691747 | 66.18940275 | 4.295078534 | 1.756002801 | 576.1667 | -2.563333 | 0.3906667 | 0.405 | 4.331 | 4.745 | 5.323 | 4.522 | 1.792
423 | Dlin-MC3-DMA | DOTAP | 1 | 0 | 12.515 | 52.6 | 0 | 4 | 36 | 2 | 663.1 | 12 | 200 | 20 | 100 | 0.143438041 | 27.77952052 | 66.57911312 | 4.320367123 | 1.177561203 | 453.7333 | 1.926667 | 0.3683333 | 0.693 | 2.639 | 2.197 | 6.232 | 3.912 | 1.792
424 | Dlin-MC3-DMA | DOTAP | 1 | 0 | 12.515 | 52.6 | 0 | 4 | 36 | 2 | 663.1 | 4 | 200 | 40 | 100 | 0.247123979 | 47.86028593 | 43.01498907 | 2.791273958 | 6.086327067 | 157.1 | -3.873333 | 0.2533333 | 1.099 | 2.89 | 1.386 | 7.345 | 5.053 | 2.996
425 | Dlin-MC3-DMA | DOTAP | 1 | 0 | 12.515 | 52.6 | 0 | 4 | 36 | 2 | 663.1 | 8 | 200 | 40 | 100 | 0.254880406 | 49.36246651 | 44.36509135 | 2.878883078 | 3.138678658 | 161.9333 | -3.35 | 0.6346667 | 1.099 | 5.011 | 7.043 | 7.16 | 5.078 | 1.946
426 | Dlin-MC3-DMA | DOTAP | 1 | 0 | 12.515 | 52.6 | 0 | 4 | 36 | 2 | 663.1 | 12 | 200 | 40 | 100 | 0.257575226 | 49.88436986 | 44.83415807 | 2.909321158 | 2.114575684 | 154.0333 | -2.93 | 0.3216667 | 0.693 | 4.779 | 7.156 | 7.659 | 5.321 | 2.398
427 | Dlin-MC3-DMA | DOTAP | 1 | 0 | 12.515 | 52.6 | 0 | 4 | 36 | 2 | 663.1 | 4 | 200 | 60 | 100 | 0.331478333 | 64.19712023 | 25.64351514 | 1.664026367 | 8.163859929 | 187.9 | -3.706667 | 0.2526667 | 0.693 | 3.332 | 3.178 | 7.949 | 2.603 | 2.639
428 | Dlin-MC3-DMA | DOTAP | 1 | 0 | 12.515 | 52.6 | 0 | 4 | 36 | 2 | 663.1 | 8 | 200 | 60 | 100 | 0.345584865 | 66.92912004 | 26.73481142 | 1.734841377 | 4.255642303 | 151.0667 | -1.271 | 0.26 | 0.693 | 4.977 | 6.907 | 9.907 | 3.332 | 1.946
429 | Dlin-MC3-DMA | DOTAP | 1 | 0 | 12.515 | 52.6 | 0 | 4 | 36 | 2 | 663.1 | 12 | 200 | 60 | 100 | 0.350557692 | 67.89220314 | 27.11951459 | 1.759805046 | 2.877919522 | 165.1667 | 4.56 | 0.227 | 0.916 | 4.796 | 6.494 | 9.681 | 5.173 | 2.565
430 | Dlin-MC3-DMA | DOTAP | 1 | 0 | 12.515 | 52.6 | 0 | 4 | 36 | 2 | 663.1 | 4 | 200 | 80 | 100 | 0.399695158 | 77.40861352 | 11.59531541 | 0.752428459 | 9.843947452 | 152.2 | 1.253333 | 0.155 | 1.099 | 2.398 | 3.401 | 9.335 | 2.97 | 2.303
431 | Dlin-MC3-DMA | DOTAP | 1 | 0 | 12.515 | 52.6 | 0 | 4 | 36 | 2 | 663.1 | 8 | 200 | 80 | 100 | 0.42038647 | 81.41588184 | 12.19557858 | 0.791379973 | 5.17677314 | 143.4667 | 4.306667 | 0.1676667 | 0 | 3.85 | 3.332 | 9.033 | 2.773 | 2.565
432 | Dlin-MC3-DMA | DOTAP | 1 | 0 | 12.515 | 52.6 | 0 | 4 | 36 | 2 | 663.1 | 12 | 200 | 80 | 100 | 0.427767996 | 82.8454556 | 12.40971959 | 0.805275739 | 3.511781073 | 119.9667 | 3.433333 | 0.237 | 1.253 | 3.611 | 3.738 | 10.53 | 4.804 | 4.71
433 | Dlin-MC3-DMA | DOTAP | 1 | 0 | 12.515 | 52.6 | 0 | 4 | 36 | 2 | 663.1 | 4 | 100 | 20 | 100 | 0.278875506 | 27.00478832 | 65.0443158 | 4.220773008 | 3.451247359 | 2134 | -30.33333 | 0.7043333 | 1.705 | 2.89 | 6.335 | 4.916 | 5.46 | 2.398
434 | Dlin-MC3-DMA | DOTAP | 1 | 0 | 12.515 | 52.6 | 0 | 4 | 36 | 2 | 663.1 | 8 | 100 | 20 | 100 | 0.283772349 | 27.47897197 | 66.18644477 | 4.294886588 | 1.755924326 | 115.6667 | 3.27 | 0.2833333 | 0.693 | 3.296 | 5.215 | 5.501 | 3.932 | 1.609
435 | Dlin-MC3-DMA | DOTAP | 1 | 0 | 12.515 | 52.6 | 0 | 4 | 36 | 2 | 663.1 | 12 | 100 | 20 | 100 | 0.285443071 | 27.64075555 | 66.5761202 | 4.32017291 | 1.177508268 | 388.5667 | -0.77 | 0.3486667 | 1.253 | 1.946 | 2.708 | 5.92 | 3.784 | 1.946
436 | Dlin-MC3-DMA | DOTAP | 1 | 0 | 12.515 | 52.6 | 0 | 4 | 36 | 2 | 663.1 | 4 | 100 | 40 | 100 | 0.491763098 | 47.61966563 | 43.01165777 | 2.791057788 | 6.085855711 | 176.5 | -3.76 | 0.3113333 | 1.504 | 1.946 | 3.258 | 6.717 | 5.296 | 2.079
437 | Dlin-MC3-DMA | DOTAP | 1 | 0 | 12.515 | 52.6 | 0 | 4 | 36 | 2 | 663.1 | 8 | 100 | 40 | 100 | 0.507196728 | 49.11417453 | 44.36154767 | 2.878653125 | 3.138427954 | 214.0333 | -3.076667 | 0.3146667 | 1.099 | 5.293 | 6.652 | 7.095 | 5.489 | 1.609
438 | Dlin-MC3-DMA | DOTAP | 1 | 0 | 12.515 | 52.6 | 0 | 4 | 36 | 2 | 663.1 | 12 | 100 | 40 | 100 | 0.512558825 | 49.63341081 | 44.83053906 | 2.909086318 | 2.114404995 | 199.2 | -2.876667 | 0.431 | 1.504 | 5.011 | 6.428 | 8.126 | 5.429 | 2.079
439 | Dlin-MC3-DMA | DOTAP | 1 | 0 | 12.515 | 52.6 | 0 | 4 | 36 | 2 | 663.1 | 4 | 100 | 60 | 100 | 0.659606176 | 63.87267707 | 25.64085135 | 1.663853512 | 8.163011887 | 182.5333 | -2.633333 | 0.252 | 1.099 | 4.431 | 4.99 | 8.181 | 3.466 | 1.609
440 | Dlin-MC3-DMA | DOTAP | 1 | 0 | 12.515 | 52.6 | 0 | 4 | 36 | 2 | 663.1 | 8 | 100 | 60 | 100 | 0.687673616 | 66.59057537 | 26.73191609 | 1.734653498 | 4.255181426 | 155.6333 | -2.463333 | 0.269 | 0.405 | 1.386 | 3.611 | 8.942 | 3.526 | 1.946
441 | Dlin-MC3-DMA | DOTAP | 1 | 0 | 12.515 | 52.6 | 0 | 4 | 36 | 2 | 663.1 | 12 | 100 | 60 | 100 | 0.697567875 | 67.54868169 | 27.11653535 | 1.759611721 | 2.877603365 | 181.7 | 2.173333 | 0.2666667 | 0.405 | 4.248 | 6.161 | 10.056 | 5.34 | 2.639
442 | Dlin-MC3-DMA | DOTAP | 1 | 0 | 12.515 | 52.6 | 0 | 4 | 36 | 2 | 663.1 | 4 | 100 | 80 | 100 | 0.795333309 | 77.01575494 | 11.59386306 | 0.752334215 | 9.842714472 | 175.7 | -1.211333 | 0.1436667 | 0.916 | 1.609 | 3.258 | 9.124 | 2.674 | 1.609
443 | Dlin-MC3-DMA | DOTAP | 1 | 0 | 12.515 | 52.6 | 0 | 4 | 36 | 2 | 663.1 | 8 | 100 | 80 | 100 | 0.836500486 | 81.00216063 | 12.19397199 | 0.79127572 | 5.176091174 | 162.9667 | 2.933333 | 0.1543333 | 0 | 3.401 | 3.784 | 10.11 | 1.705 | 2.398
444 | Dlin-MC3-DMA | DOTAP | 1 | 0 | 12.515 | 52.6 | 0 | 4 | 36 | 2 | 663.1 | 12 | 100 | 80 | 100 | 0.85118655 | 82.42427925 | 12.40805609 | 0.805167793 | 3.511310324 | 128.4667 | 3.573333 | 0.179 | 1.099 | 2.303 | 3.367 | 9.477 | 5.719 | 5.088
445 | Dlin-MC3-DMA | DOTAP | 1 | 0 | 12.515 | 52.6 | 0 | 4 | 36 | 2 | 663.1 | 4 | 50 | 20 | 100 | 0.552235072 | 26.73772147 | 65.03868701 | 4.220407751 | 3.450948696 | 2514.333 | -28.56667 | 0.6456667 | 0.916 | 5.303 | 6.766 | 5.481 | 5.702 | 1.099
446 | Dlin-MC3-DMA | DOTAP | 1 | 0 | 12.515 | 52.6 | 0 | 4 | 36 | 2 | 663.1 | 8 | 50 | 20 | 100 | 0.561931048 | 27.20717428 | 66.18061657 | 4.294508392 | 1.755769704 | 139.2 | 1.826667 | 0.2623333 | 1.099 | 4.394 | 4.745 | 6.715 | 3.818 | 1.609
447 | Dlin-MC3-DMA | DOTAP | 1 | 0 | 12.515 | 52.6 | 0 | 4 | 36 | 2 | 663.1 | 12 | 50 | 20 | 100 | 0.565239147 | 27.36734346 | 66.57022317 | 4.319790248 | 1.17740397 | 307.7 | 1.6 | 0.5393333 | 0.693 | 1.946 | 2.565 | 6.365 | 4.248 | 1.792
448 | Dlin-MC3-DMA | DOTAP | 1 | 0 | 12.515 | 52.6 | 0 | 4 | 36 | 2 | 663.1 | 4 | 50 | 40 | 100 | 0.973735178 | 47.14561117 | 43.00509467 | 2.790631903 | 6.084927077 | 162.2333 | -3.646667 | 0.378 | 1.504 | 5.398 | 7.419 | 8.247 | 5.535 | 2.485
449 | Dlin-MC3-DMA | DOTAP | 1 | 0 | 12.515 | 52.6 | 0 | 4 | 36 | 2 | 663.1 | 8 | 50 | 40 | 100 | 1.004290346 | 48.62500935 | 44.35456618 | 2.878200091 | 3.137934038 | 223.1333 | -2.73 | 0.318 | 0.693 | 5.638 | 7.412 | 8.203 | 5.081 | 1.792
450 | Dlin-MC3-DMA | DOTAP | 1 | 0 | 12.515 | 52.6 | 0 | 4 | 36 | 2 | 663.1 | 12 | 50 | 40 | 100 | 1.01490604 | 49.1389924 | 44.82340918 | 2.908623655 | 2.114068719 | 242.6667 | -2.316667 | 0.7826667 | 1.099 | 5.22 | 6.261 | 8.482 | 5.457 | 2.197
451 | Dlin-MC3-DMA | DOTAP | 1 | 0 | 12.515 | 52.6 | 0 | 4 | 36 | 2 | 663.1 | 4 | 50 | 60 | 100 | 1.306011557 | 63.23353045 | 25.63560374 | 1.663512991 | 8.16134126 | 207.0333 | -5.89 | 0.2383333 | 0.693 | 4.99 | 7.476 | 9.579 | 4.677 | 1.386
452 | Dlin-MC3-DMA | DOTAP | 1 | 0 | 12.515 | 52.6 | 0 | 4 | 36 | 2 | 663.1 | 8 | 50 | 60 | 100 | 1.361572861 | 65.92365779 | 26.72621244 | 1.734283383 | 4.25427352 | 154.4667 | -0.9823333 | 0.2846667 | 1.099 | 5.236 | 7.001 | 10.351 | 4.466 | 2.708
453 | Dlin-MC3-DMA | DOTAP | 1 | 0 | 12.515 | 52.6 | 0 | 4 | 36 | 2 | 663.1 | 12 | 50 | 60 | 100 | 1.381158954 | 66.8719632 | 27.11066641 | 1.759230881 | 2.876980554 | 170.7333 | 3.386667 | 0.2383333 | 2.015 | 4.654 | 6.916 | 9.833 | 6.262 | 3.332
454 | Dlin-MC3-DMA | DOTAP | 1 | 0 | 12.515 | 52.6 | 0 | 4 | 36 | 2 | 663.1 | 4 | 50 | 80 | 100 | 1.574683182 | 76.24188041 | 11.59100216 | 0.752148569 | 9.840285681 | 149.4333 | 2.24 | 0.1063333 | 1.099 | 2.996 | 3.912 | 10.359 | 3.98 | 2.303
455 | Dlin-MC3-DMA | DOTAP | 1 | 0 | 12.515 | 52.6 | 0 | 4 | 36 | 2 | 663.1 | 8 | 50 | 80 | 100 | 1.656169066 | 80.18720546 | 12.19080729 | 0.791070361 | 5.174747825 | 171.1333 | 1.28 | 0.235 | 1.253 | 3.091 | 4.22 | 11.589 | 4.052 | 2.565
456 | Dlin-MC3-DMA | DOTAP | 1 | 0 | 12.515 | 52.6 | 0 | 4 | 36 | 2 | 663.1 | 12 | 50 | 80 | 100 | 1.685238005 | 81.59464449 | 12.40477931 | 0.804955161 | 3.51038304 | 163.5333 | 2.923333 | 0.214 | 1.253 | 3.296 | 3.296 | 9.809 | 6.975 | 2.079
457 | Dlin-MC3-DMA | DOTAP | 1 | 0 | 12.515 | 52.6 | 0 | 4 | 36 | 2 | 663.1 | 4 | 10 | 20 | 100 | 2.558736122 | 24.77740991 | 64.9973708 | 4.217726712 | 3.44875646 | 1760 | -30.76667 | 0.536 | 5.489 | 6.936 | 6.485 | 6.014 | 7.26 | 3.045
458 | Dlin-MC3-DMA | DOTAP | 1 | 0 | 12.515 | 52.6 | 0 | 4 | 36 | 2 | 663.1 | 8 | 10 | 20 | 100 | 2.603632595 | 25.21216296 | 66.13783727 | 4.291732412 | 1.75463477 | 171.1667 | 3.026667 | 0.4736667 | 4.668 | 6.157 | 3.555 | 6.329 | 6.314 | 3.784
459 | Dlin-MC3-DMA | DOTAP | 1 | 0 | 12.515 | 52.6 | 0 | 4 | 36 | 2 | 663.1 | 12 | 10 | 20 | 100 | 2.618950266 | 25.36049096 | 66.52693887 | 4.316981498 | 1.176638416 | 224.7333 | 1.253333 | 0.6673333 | 5.885 | 3.258 | 2.079 | 7.664 | 7.349 | 5.106
460 | Dlin-MC3-DMA | DOTAP | 1 | 0 | 12.515 | 52.6 | 0 | 4 | 36 | 2 | 663.1 | 4 | 10 | 40 | 100 | 4.509535927 | 43.66789495 | 42.95694704 | 2.787507568 | 6.078114515 | 166.5667 | -2.246667 | 0.4886667 | 6.134 | 6.468 | 5.624 | 7.799 | 7.77 | 4.82
461 | Dlin-MC3-DMA | DOTAP | 1 | 0 | 12.515 | 52.6 | 0 | 4 | 36 | 2 | 663.1 | 8 | 10 | 40 | 100 | 4.650878797 | 45.03658248 | 44.30335125 | 2.874876717 | 3.134310756 | 146.1333 | -2.403333 | 0.331 | 6.306 | 7.005 | 5.953 | 7.814 | 7.944 | 5.835
462 | Dlin-MC3-DMA | DOTAP | 1 | 0 | 12.515 | 52.6 | 0 | 4 | 36 | 2 | 663.1 | 12 | 10 | 40 | 100 | 4.699982819 | 45.51207915 | 44.77110645 | 2.905229693 | 2.111601893 | 231.5 | -2.746667 | 0.2676667 | 6.244 | 5.638 | 6.859 | 8.619 | 8.543 | 7.219
463 | Dlin-MC3-DMA | DOTAP | 1 | 0 | 12.515 | 52.6 | 0 | 4 | 36 | 2 | 663.1 | 4 | 10 | 60 | 100 | 6.046055413 | 58.54671454 | 25.5971234 | 1.661015973 | 8.149090673 | 161.8333 | -1.385333 | 0.2543333 | 5.697 | 6.288 | 5.193 | 9.943 | 7.847 | 7.824
464 | Dlin-MC3-DMA | DOTAP | 1 | 0 | 12.515 | 52.6 | 0 | 4 | 36 | 2 | 663.1 | 8 | 10 | 60 | 100 | 6.302868654 | 61.03355438 | 26.68439101 | 1.73156956 | 4.247616392 | 137.9 | -0.514 | 0.27 | 5.773 | 6.845 | 5.204 | 9.017 | 8.058 | 8.436
465 | Dlin-MC3-DMA | DOTAP | 1 | 0 | 12.515 | 52.6 | 0 | 4 | 36 | 2 | 663.1 | 12 | 10 | 60 | 100 | 6.393390893 | 61.91012255 | 27.0676341 | 1.756438483 | 2.87241397 | 150 | 2.373333 | 0.2606667 | 5.717 | 5.231 | 5.352 | 9.842 | 8.851 | 8.09
466 | Dlin-MC3-DMA | DOTAP | 1 | 0 | 12.515 | 52.6 | 0 | 4 | 36 | 2 | 663.1 | 4 | 10 | 80 | 100 | 7.287594595 | 70.5691052 | 11.57003071 | 0.750787716 | 9.822481782 | 169 | -0.684 | 0.1723333 | 3.481 | 5.727 | 2.773 | 9.574 | 7.2 | 6.342
467 | Dlin-MC3-DMA | DOTAP | 1 | 0 | 12.515 | 52.6 | 0 | 4 | 36 | 2 | 663.1 | 8 | 10 | 80 | 100 | 7.663991689 | 74.21393008 | 12.16761142 | 0.789565164 | 5.164901653 | 125.6 | 2.273333 | 0.137 | 3.784 | 6.144 | 5.22 | 10.045 | 7.779 | 7.591
468 | Dlin-MC3-DMA | DOTAP | 1 | 0 | 12.515 | 52.6 | 0 | 4 | 36 | 2 | 663.1 | 12 | 10 | 80 | 100 | 7.798248986 | 75.51400477 | 12.38076283 | 0.803396714 | 3.503586704 | 136.8667 | 4.91 | 0.203 | 2.398 | 3.638 | 2.708 | 10.188 | 8.069 | 7.298
469 | Dlin-MC3-DMA | DOTAP | 1 | 0 | 12.515 | 52.6 | 0 | 4 | 36 | 2 | 663.1 | 4 | 1 | 20 | 100 | 14.02194176 | 13.5780863 | 64.76132994 | 4.202409849 | 3.436232147 | 2579 | -28.23333 | 0.6853333 | 7.643 | 8.379 | 6.39 | 7.586 | 9.328 | 7.085
470 | Dlin-MC3-DMA | DOTAP | 1 | 0 | 12.515 | 52.6 | 0 | 4 | 36 | 2 | 663.1 | 8 | 1 | 20 | 100 | 14.26706653 | 13.8154518 | 65.893456 | 4.275874333 | 1.748151343 | 130.5333 | 4.226667 | 0.2496667 | 8.974 | 4.575 | 4.691 | 8.981 | 8.567 | 9.074
471 | Dlin-MC3-DMA | DOTAP | 1 | 0 | 12.515 | 52.6 | 0 | 4 | 36 | 2 | 663.1 | 12 | 1 | 20 | 100 | 14.35069046 | 13.89642867 | 66.27967903 | 4.300936627 | 1.172265218 | 401.8333 | 6.786667 | 0.5493333 | 8.962 | 3.932 | 2.303 | 9.015 | 7.795 | 8.327
472 | Dlin-MC3-DMA | DOTAP | 1 | 0 | 12.515 | 52.6 | 0 | 4 | 36 | 2 | 663.1 | 4 | 1 | 40 | 100 | 24.64414374 | 23.86404937 | 42.68277044 | 2.769716049 | 6.039320401 | 161.9 | -3.153333 | 0.303 | 8.723 | 9.966 | 7.224 | 11.023 | 7.705 | 10.15
473 | Dlin-MC3-DMA | DOTAP | 1 | 0 | 12.515 | 52.6 | 0 | 4 | 36 | 2 | 663.1 | 8 | 1 | 40 | 100 | 25.41148421 | 24.60710018 | 44.01177654 | 2.855956222 | 3.113682842 | 345.8667 | -1.426667 | 0.653 | 9.233 | 6.946 | 5.737 | 10.61 | 9.515 | 9.037
474 | Dlin-MC3-DMA | DOTAP | 1 | 0 | 12.515 | 52.6 | 0 | 4 | 36 | 2 | 663.1 | 12 | 1 | 40 | 100 | 25.67799465 | 24.8651744 | 44.47336303 | 2.885908906 | 2.097559006 | 354.4667 | -1.543333 | 0.3563333 | 8.639 | 6.542 | 5.991 | 9.456 | 9.481 | 6.443
475 | Dlin-MC3-DMA | DOTAP | 1 | 0 | 12.515 | 52.6 | 0 | 4 | 36 | 2 | 663.1 | 4 | 1 | 60 | 100 | 32.96936344 | 31.92573965 | 25.37855622 | 1.64683299 | 8.079507705 | 202.1 | -2.55 | 0.2653333 | 6.978 | 10.418 | 6.718 | 9.411 | 6.958 | 9.771
476 | Dlin-MC3-DMA | DOTAP | 1 | 0 | 12.515 | 52.6 | 0 | 4 | 36 | 2 | 663.1 | 8 | 1 | 60 | 100 | 34.35731437 | 33.26975589 | 26.44694781 | 1.716161698 | 4.209820227 | 139.7 | 0.63 | 0.2816667 | 8.448 | 6.495 | 5.313 | 10.357 | 8.983 | 8.08
477 | Dlin-MC3-DMA | DOTAP | 1 | 0 | 12.515 | 52.6 | 0 | 4 | 36 | 2 | 663.1 | 12 | 1 | 60 | 100 | 34.84630328 | 33.74326617 | 26.82335279 | 1.740586891 | 2.846490868 | 122.8 | 6.336667 | 0.1893333 | 8.674 | 6.717 | 5.468 | 9.947 | 9.459 | 6.928
478 | Dlin-MC3-DMA | DOTAP | 1 | 0 | 12.515 | 52.6 | 0 | 4 | 36 | 2 | 663.1 | 4 | 1 | 80 | 100 | 39.66996496 | 38.41423797 | 11.45115871 | 0.743074026 | 9.721564328 | 152.7667 | 6.34 | 0.2066667 | 5.807 | 9.422 | 5.883 | 9.345 | 7.105 | 9.892
479 | Dlin-MC3-DMA | DOTAP | 1 | 0 | 12.515 | 52.6 | 0 | 4 | 36 | 2 | 663.1 | 8 | 1 | 80 | 100 | 41.69675331 | 40.37686965 | 12.0362128 | 0.781038611 | 5.109125631 | 134 | 12.86667 | 0.192 | 7.031 | 4.86 | 2.639 | 10.672 | 9.323 | 8.71
480 | Dlin-MC3-DMA | DOTAP | 1 | 0 | 12.515 | 52.6 | 0 | 4 | 36 | 2 | 663.1 | 12 | 1 | 80 | 100 | 42.41916953 | 41.07641826 | 12.24474595 | 0.794570479 | 3.465095787 | 194.4667 | 6.843333 | 0.3016667 | 6.692 | 5.951 | 3.664 | 10.902 | 11.172 | 6.727
481 | Dlin-MC3-DMA | DOTAP | 1 | 0 | 12.515 | 52.6 | 0 | 4 | 36 | 2 | 663.1 | 4 | 200 | 20 | 10 | 0.108454683 | 21.00432402 | 46.22220488 | 29.99392527 | 2.671091143 | 183.1333 | -2.183333 | 0.6293333 | 1.253 | 2.833 | 2.708 | 3.114 | 1.946 | 1.792
482 | Dlin-MC3-DMA | DOTAP | 1 | 0 | 12.515 | 52.6 | 0 | 4 | 36 | 2 | 663.1 | 8 | 200 | 20 | 10 | 0.109922751 | 21.28864356 | 46.84787966 | 30.39993019 | 1.353623835 | 151.5333 | -2.966667 | 0.402 | 1.386 | 2.197 | 2.197 | 3.611 | 2.14 | 3.466
483 | Dlin-MC3-DMA | DOTAP | 1 | 0 | 12.515 | 52.6 | 0 | 4 | 36 | 2 | 663.1 | 12 | 200 | 20 | 10 | 0.110420979 | 21.38513499 | 47.06021911 | 30.5377188 | 0.906506117 | 766.5667 | -2.463333 | 0.9073333 | 1.872 | 2.303 | 2.639 | 4.159 | 1.504 | 1.386
484 | Dlin-MC3-DMA | DOTAP | 1 | 0 | 12.515 | 52.6 | 0 | 4 | 36 | 2 | 663.1 | 4 | 200 | 40 | 10 | 0.207113246 | 40.11144209 | 33.10102885 | 21.47949861 | 5.1009172 | 99.71 | -1.186667 | 0.1816667 | 1.504 | 3.466 | 2.639 | 5.366 | 3.761 | 2.079
485 | Dlin-MC3-DMA | DOTAP | 1 | 0 | 12.515 | 52.6 | 0 | 4 | 36 | 2 | 663.1 | 8 | 200 | 40 | 10 | 0.212533833 | 41.16124255 | 33.9673521 | 22.04166208 | 2.617209444 | 247.2667 | -3.813333 | 0.3686667 | 1.386 | 3.219 | 2.398 | 5.239 | 3.541 | 2.398
486 | Dlin-MC3-DMA | DOTAP | 1 | 0 | 12.515 | 52.6 | 0 | 4 | 36 | 2 | 663.1 | 12 | 200 | 40 | 10 | 0.214404303 | 41.52349482 | 34.26629231 | 22.23564656 | 1.760162004 | 400.6 | -5.33 | 0.5353333 | 1.099 | 3.401 | 2.833 | 5.591 | 3.726 | 1.386
487 | Dlin-MC3-DMA | DOTAP | 1 | 0 | 12.515 | 52.6 | 0 | 4 | 36 | 2 | 663.1 | 4 | 200 | 60 | 10 | 0.297245583 | 57.56729343 | 21.11380517 | 13.70090189 | 7.320753927 | 1350.667 | -20.13333 | 0.896 | 1.504 | 3.367 | 2.398 | 5.672 | 2.918 | 1.609
488 | Dlin-MC3-DMA | DOTAP | 1 | 0 | 12.515 | 52.6 | 0 | 4 | 36 | 2 | 663.1 | 8 | 200 | 60 | 10 | 0.308539284 | 59.75453465 | 21.91601389 | 14.22146098 | 3.7994512 | 297 | -9.57 | 0.2583333 | 0.916 | 4.234 | 2.303 | 6.404 | 4.425 | 1.386
489 | Dlin-MC3-DMA | DOTAP | 1 | 0 | 12.515 | 52.6 | 0 | 4 | 36 | 2 | 663.1 | 12 | 200 | 60 | 10 | 0.312497008 | 60.52102356 | 22.19713702 | 14.40388382 | 2.565458582 | 134.1333 | -1.092 | 0.257 | 2.079 | 5.124 | 1.792 | 8.088 | 5.513 | 2.708
490 | Dlin-MC3-DMA | DOTAP | 1 | 0 | 12.515 | 52.6 | 0 | 4 | 36 | 2 | 663.1 | 4 | 200 | 80 | 10 | 0.379911187 | 73.5770691 | 10.11962572 | 6.566698806 | 9.35669519 | 165.4667 | -1.492333 | 0.175 | 0.693 | 2.944 | 1.609 | 4.511 | 2.351 | 1.946
491 | Dlin-MC3-DMA | DOTAP | 1 | 0 | 12.515 | 52.6 | 0 | 4 | 36 | 2 | 663.1 | 8 | 200 | 80 | 10 | 0.398557073 | 77.18820146 | 10.6162928 | 6.888989689 | 4.907958976 | 110.9667 | -1.123 | 0.1746667 | 1.386 | 3.178 | 1.609 | 6.933 | 2.674 | 2.708
492 | Dlin-MC3-DMA | DOTAP | 1 | 0 | 12.515 | 52.6 | 0 | 4 | 36 | 2 | 663.1 | 12 | 200 | 80 | 10 | 0.405185858 | 78.47199253 | 10.79286256 | 7.003567089 | 3.326391968 | 128.5333 | -0.8106667 | 0.182 | 0.693 | 5.153 | 2.303 | 9.566 | 4.369 | 1.099
493 | Dlin-MC3-DMA | DOTAP | 1 | 0 | 12.515 | 52.6 | 0 | 4 | 36 | 2 | 663.1 | 4 | 100 | 20 | 10 | 0.21582822 | 20.89963183 | 46.22063381 | 29.99290579 | 2.671000353 | 176.3333 | -1.883333 | 0.6316667 | 1.099 | 2.996 | 3.219 | 2.197 | 0.916 | 1.099
494 | Dlin-MC3-DMA | DOTAP | 1 | 0 | 12.515 | 52.6 | 0 | 4 | 36 | 2 | 663.1 | 8 | 100 | 20 | 10 | 0.218749622 | 21.18252448 | 46.84626577 | 30.39888292 | 1.353577203 | 176.6667 | -1.316667 | 0.5326667 | 0.916 | 1.946 | 2.303 | 3.942 | 1.504 | 1.386
495 | Dlin-MC3-DMA | DOTAP | 1 | 0 | 12.515 | 52.6 | 0 | 4 | 36 | 2 | 663.1 | 12 | 100 | 20 | 10 | 0.219741077 | 21.2785316 | 47.05859056 | 30.53666202 | 0.906474747 | 495.4333 | -2.92 | 0.6363333 | 1.099 | 2.079 | 2.398 | 3.795 | 1.386 | 1.609
496 | Dlin-MC3-DMA | DOTAP | 1 | 0 | 12.515 | 52.6 | 0 | 4 | 36 | 2 | 663.1 | 4 | 100 | 40 | 10 | 0.412149112 | 39.91027997 | 33.09888036 | 21.47810444 | 5.100586115 | 116.2667 | -1.833333 | 0.2756667 | 1.386 | 3.332 | 2.639 | 5.368 | 3.75 | 1.099
497 | Dlin-MC3-DMA | DOTAP | 1 | 0 | 12.515 | 52.6 | 0 | 4 | 36 | 2 | 663.1 | 8 | 100 | 40 | 10 | 0.422935199 | 40.95474602 | 33.96508968 | 22.04019398 | 2.617035123 | 285.1333 | -6.416667 | 0.3676667 | 0.693 | 2.639 | 2.303 | 5.359 | 2.918 | 1.792
498 | Dlin-MC3-DMA | DOTAP | 1 | 0 | 12.515 | 52.6 | 0 | 4 | 36 | 2 | 663.1 | 12 | 100 | 40 | 10 | 0.426657122 | 41.31515674 | 34.2639899 | 22.2341525 | 1.760043736 | 432.9 | -4.216667 | 0.6353333 | 0.693 | 3.045 | 2.197 | 5.57 | 3.638 | 1.386
499 | Dlin-MC3-DMA | DOTAP | 1 | 0 | 12.515 | 52.6 | 0 | 4 | 36 | 2 | 663.1 | 4 | 100 | 60 | 10 | 0.591493037 | 57.27697093 | 21.1118384 | 13.69962564 | 7.320071992 | 8699.333 | -20.63333 | 1 | 0.916 | 3.932 | 1.946 | 6.919 | 4.025 | 1.792
500 | Dlin-MC3-DMA | DOTAP | 1 | 0 | 12.515 | 52.6 | 0 | 4 | 36 | 2 | 663.1 | 8 | 100 | 60 | 10 | 0.613964354 | 59.45297107 | 21.91389484 | 14.22008591 | 3.799083832 | 293.6333 | -9.726667 | 0.4273333 | 1.253 | 4.007 | 1.386 | 6.659 | 4.182 | 1.792
501 | Dlin-MC3-DMA | DOTAP | 1 | 0 | 12.515 | 52.6 | 0 | 4 | 36 | 2 | 663.1 | 12 | 100 | 60 | 10 | 0.621839083 | 60.21551706 | 22.19496326 | 14.40247325 | 2.565207347 | 162.9333 | -1.077 | 0.2483333 | 2.14 | 4.635 | 1.792 | 8.627 | 5.826 | 2.398
502 | Dlin-MC3-DMA | DOTAP | 1 | 0 | 12.515 | 52.6 | 0 | 4 | 36 | 2 | 663.1 | 4 | 100 | 80 | 10 | 0.755970866 | 73.20410993 | 10.11842094 | 6.565917017 | 9.355581242 | 170.3 | -2.533333 | 0.09533333 | 0.405 | 3.526 | 2.079 | 5.757 | 1.946 | 1.946
503 | Dlin-MC3-DMA | DOTAP | 1 | 0 | 12.515 | 52.6 | 0 | 4 | 36 | 2 | 663.1 | 8 | 100 | 80 | 10 | 0.793068972 | 76.79648889 | 10.61496687 | 6.888129283 | 4.907345991 | 136.5 | -0.168 | 0.1846667 | 0.916 | 3.584 | 1.386 | 7.178 | 2.197 | 2.079
504 | Dlin-MC3-DMA | DOTAP | 1 | 0 | 12.515 | 52.6 | 0 | 4 | 36 | 2 | 663.1 | 12 | 100 | 80 | 10 | 0.806257589 | 78.07360283 | 10.79149215 | 7.002677826 | 3.325969606 | 108.9333 | -0.043 | 0.175 | 0.916 | 5.176 | 1.792 | 8.835 | 5.553 | 4.5
505 | Dlin-MC3-DMA | DOTAP | 1 | 0 | 12.515 | 52.6 | 0 | 4 | 36 | 2 | 663.1 | 4 | 50 | 20 | 10 | 0.427395888 | 20.69334745 | 46.21753818 | 29.99089701 | 2.670821463 | 145.8667 | -1.640333 | 0.4553333 | 2.079 | 2.89 | 2.89 | 2.015 | 1.386 | 1.386
506 | Dlin-MC3-DMA | DOTAP | 1 | 0 | 12.515 | 52.6 | 0 | 4 | 36 | 2 | 663.1 | 8 | 50 | 20 | 10 | 0.433180629 | 20.97342887 | 46.84308578 | 30.3968194 | 1.35348532 | 241.3667 | -1.149 | 0.7586667 | 1.253 | 2.079 | 2.303 | 3.989 | 1.792 | 1.609
507 | Dlin-MC3-DMA | DOTAP | 1 | 0 | 12.515 | 52.6 | 0 | 4 | 36 | 2 | 663.1 | 12 | 50 | 20 | 10 | 0.435143832 | 21.06848181 | 47.05538167 | 30.53457975 | 0.906412935 | 357.8667 | -2.276667 | 0.772 | 0 | 2.565 | 2.639 | 4.248 | 1.253 | 1.386
508 | Dlin-MC3-DMA | DOTAP | 1 | 0 | 12.515 | 52.6 | 0 | 4 | 36 | 2 | 663.1 | 4 | 50 | 40 | 10 | 0.816112485 | 39.51394869 | 33.09464739 | 21.47535763 | 5.099933808 | 133.4 | -0.8636667 | 0.2286667 | 0.693 | 3.466 | 1.792 | 5.115 | 4.425 | 1
509 | Dlin-MC3-DMA | DOTAP | 1 | 0 | 12.515 | 52.6 | 0 | 4 | 36 | 2 | 663.1 | 8 | 50 | 40 | 10 | 0.837467632 | 40.54790689 | 33.96063227 | 22.03730153 | 2.616691676 | 282.5 | -7.106667 | 0.323 | 1.253 | 3.466 | 2.398 | 5.583 | 3.512 | 1.792
510 | Dlin-MC3-DMA | DOTAP | 1 | 0 | 12.515 | 52.6 | 0 | 4 | 36 | 2 | 663.1 | 12 | 50 | 40 | 10 | 0.844836555 | 40.9046901 | 34.25945369 | 22.23120893 | 1.759810724 | 462.7 | -2.183333 | 0.7396667 | 1.253 | 3.497 | 2.708 | 6.398 | 3.726 | 2.079
511 | Dlin-MC3-DMA | DOTAP | 1 | 0 | 12.515 | 52.6 | 0 | 4 | 36 | 2 | 663.1 | 4 | 50 | 60 | 10 | 1.171173189 | 56.70502311 | 21.10796378 | 13.69711137 | 7.318728551 | 4622.333 | -22.2 | 0.437 | 1.099 | 3.664 | 2.485 | 5.892 | 3.942 | 1.386
512 | Dlin-MC3-DMA | DOTAP | 1 | 0 | 12.515 | 52.6 | 0 | 4 | 36 | 2 | 663.1 | 8 | 50 | 60 | 10 | 1.215658564 | 58.85888408 | 21.90972026 | 14.21737699 | 3.798360108 | 296.5667 | -14.66667 | 0.253 | 1.099 | 4.644 | 2.303 | 7.151 | 4.736 | 1.946
513 | Dlin-MC3-DMA | DOTAP | 1 | 0 | 12.515 | 52.6 | 0 | 4 | 36 | 2 | 663.1 | 12 | 50 | 60 | 10 | 1.231247637 | 59.61366464 | 22.19068091 | 14.3996944 | 2.56471241 | 138.1667 | -1.203333 | 0.2196667 | 1.872 | 5.964 | 2.485 | 8.222 | 5.702 | 2.303
514 | Dlin-MC3-DMA | DOTAP | 1 | 0 | 12.515 | 52.6 | 0 | 4 | 36 | 2 | 663.1 | 4 | 50 | 80 | 10 | 1.496767624 | 72.46942085 | 10.11604766 | 6.564376978 | 9.353386885 | 159.1333 | -2.56 | 0.153 | 1.099 | 4.29 | 3.332 | 5.47 | 2.674 | 1.099
515 | Dlin-MC3-DMA | DOTAP | 1 | 0 | 12.515 | 52.6 | 0 | 4 | 36 | 2 | 663.1 | 8 | 50 | 80 | 10 | 1.570201117 | 76.02487101 | 10.61235497 | 6.886434404 | 4.9061385 | 117.1333 | -0.0463 | 0.2186667 | 0.693 | 3.466 | 1.386 | 7.266 | 2.89 | 1.609
516 | Dlin-MC3-DMA | DOTAP | 1 | 0 | 12.515 | 52.6 | 0 | 4 | 36 | 2 | 663.1 | 12 | 50 | 80 | 10 | 1.596306791 | 77.2888368 | 10.78879267 | 7.000926114 | 3.325137619 | 118.5667 | -0.1316667 | 0.1986667 | 1.386 | 5.38 | 2.708 | 9.126 | 5.449 | 4.111
517 | Dlin-MC3-DMA | DOTAP | 1 | 0 | 12.515 | 52.6 | 0 | 4 | 36 | 2 | 663.1 | 4 | 10 | 20 | 10 | 1.980588382 | 19.17894143 | 46.19481212 | 29.9761499 | 2.669508168 | 122.3667 | -1.79 | 0.2756667 | 0.916 | 2.639 | 3.401 | 2.833 | 3.418 | 1.386
518 | Dlin-MC3-DMA | DOTAP | 1 | 0 | 12.515 | 52.6 | 0 | 4 | 36 | 2 | 663.1 | 8 | 10 | 20 | 10 | 2.007381995 | 19.43839621 | 46.81974052 | 30.38167049 | 1.352810781 | 411.6333 | -3.726667 | 1 | 0.916 | 2.303 | 2.833 | 4.111 | 2.442 | 1.386
519 | Dlin-MC3-DMA | DOTAP | 1 | 0 | 12.515 | 52.6 | 0 | 4 | 36 | 2 | 663.1 | 12 | 10 | 20 | 10 | 2.016475026 | 19.52644818 | 47.03182438 | 30.51929326 | 0.905959159 | 199.2 | -1.776667 | 0.498 | 1.099 | 1.946 | 2.565 | 5.209 | 2.565 | 1.386
520 | Dlin-MC3-DMA | DOTAP | 1 | 0 | 12.515 | 52.6 | 0 | 4 | 36 | 2 | 663.1 | 4 | 10 | 40 | 10 | 3.780243085 | 36.60581944 | 33.06358744 | 21.45520261 | 5.095147424 | 119.1333 | -0.88 | 0.2356667 | 2.079 | 4.394 | 3.135 | 7.534 | 5.882 | 1.792
521 | Dlin-MC3-DMA | DOTAP | 1 | 0 | 12.515 | 52.6 | 0 | 4 | 36 | 2 | 663.1 | 8 | 10 | 40 | 10 | 3.879065128 | 37.5627584 | 33.92792637 | 22.01607844 | 2.614171662 | 393.5333 | -13.16667 | 0.312 | 2.803 | 5.242 | 3.584 | 7.663 | 6.144 | 2.996
522 | Dlin-MC3-DMA | DOTAP | 1 | 0 | 12.515 | 52.6 | 0 | 4 | 36 | 2 | 663.1 | 12 | 10 | 40 | 10 | 3.91316407 | 37.89295402 | 34.22616999 | 22.20961089 | 1.758101035 | 474.5 | -6.36 | 0.7713333 | 4.277 | 4.977 | 4.043 | 8.49 | 6.513 | 5.142
523 | Dlin-MC3-DMA | DOTAP | 1 | 0 | 12.515 | 52.6 | 0 | 4 | 36 | 2 | 663.1 | 4 | 10 | 60 | 10 | 5.422674483 | 52.51023243 | 21.07954646 | 13.67867117 | 7.308875462 | 2933.333 | -19.56667 | 0.479 | 2.14 | 4.605 | 2.303 | 8.115 | 6.186 | 5.088
524 | Dlin-MC3-DMA | DOTAP | 1 | 0 | 12.515 | 52.6 | 0 | 4 | 36 | 2 | 663.1 | 8 | 10 | 60 | 10 | 5.628359371 | 54.50197309 | 21.87910472 | 14.19751034 | 3.793052472 | 309.2 | -9.383333 | 0.3573333 | 2.803 | 5.273 | 2.485 | 8.912 | 7.054 | 6.297
525 | Dlin-MC3-DMA | DOTAP | 1 | 0 | 12.515 | 52.6 | 0 | 4 | 36 | 2 | 663.1 | 12 | 10 | 60 | 10 | 5.700432841 | 55.1998934 | 22.1592757 | 14.37931533 | 2.561082718 | 135.1 | -1.427 | 0.2436667 | 3.829 | 4.913 | 2.833 | 9.339 | 7.516 | 7.966
526 | Dlin-MC3-DMA | DOTAP | 1 | 0 | 12.515 | 52.6 | 0 | 4 | 36 | 2 | 663.1 | 4 | 10 | 80 | 10 | 6.92762352 | 67.08334095 | 10.0986489 | 6.553086794 | 9.337299836 | 178.8 | -2.843333 | 0.1876667 | 0.693 | 3.951 | 1.609 | 6.923 | 4.966 | 4.883
527 | Dlin-MC3-DMA | DOTAP | 1 | 0 | 12.515 | 52.6 | 0 | 4 | 36 | 2 | 663.1 | 8 | 10 | 80 | 10 | 7.266889134 | 70.36860476 | 10.59320873 | 6.874010269 | 4.897287108 | 114.0333 | 0.04433333 | 0.1996667 | 1.705 | 4.595 | 2.197 | 8.28 | 5.236 | 5.714
528 | Dlin-MC3-DMA | DOTAP | 1 | 0 | 12.515 | 52.6 | 0 | 4 | 36 | 2 | 663.1 | 12 | 10 | 80 | 10 | 7.387484577 | 71.53638549 | 10.7690051 | 6.98808581 | 3.319039029 | 99.51 | -0.3501 | 0.2336667 | 1.253 | 5.684 | 2.485 | 10.141 | 7.095 | 5.778
529 | Dlin-MC3-DMA | DOTAP | 1 | 0 | 12.515 | 52.6 | 0 | 4 | 36 | 2 | 663.1 | 4 | 1 | 20 | 10 | 10.86259012 | 10.51874188 | 46.06485208 | 29.89181789 | 2.661998031 | 142.0667 | -2.13 | 0.393 | 4.363 | 7.878 | 6.353 | 7.049 | 2.773 | 5.7
530 | Dlin-MC3-DMA | DOTAP | 1 | 0 | 12.515 | 52.6 | 0 | 4 | 36 | 2 | 663.1 | 8 | 1 | 20 | 10 | 11.00912142 | 10.66063483 | 46.68624555 | 30.29504464 | 1.348953574 | 155.0333 | -0.929 | 0.426 | 4.443 | 6.004 | 3.401 | 5.436 | 2.079 | 3.689
531 | Dlin-MC3-DMA | DOTAP | 1 | 0 | 12.515 | 52.6 | 0 | 4 | 36 | 2 | 663.1 | 12 | 1 | 20 | 10 | 11.05884766 | 10.70878701 | 46.897119 | 30.43188195 | 0.903364372 | 123.6667 | -0.8833333 | 0.345 | 4.103 | 4.787 | 4.06 | 7.592 | 2.674 | 3.434
532 | Dlin-MC3-DMA | DOTAP | 1 | 0 | 12.515 | 52.6 | 0 | 4 | 36 | 2 | 663.1 | 4 | 1 | 40 | 10 | 20.67998041 | 20.02536906 | 32.88650181 | 21.34029045 | 5.067858268 | 108.2667 | -1.0292 | 0.2133333 | 5.503 | 9.21 | 2.996 | 8.626 | 4.376 | 9.141
533 | Dlin-MC3-DMA | DOTAP | 1 | 0 | 12.515 | 52.6 | 0 | 4 | 36 | 2 | 663.1 | 8 | 1 | 40 | 10 | 21.21761987 | 20.54598988 | 33.74148718 | 21.89509669 | 2.599806385 | 247.7 | -6.423333 | 0.3583333 | 6.449 | 9.339 | 6.738 | 9.078 | 2.918 | 9.543
534 | Dlin-MC3-DMA | DOTAP | 1 | 0 | 12.515 | 52.6 | 0 | 4 | 36 | 2 | 663.1 | 12 | 1 | 40 | 10 | 21.40309958 | 20.72559836 | 34.03644776 | 22.08649875 | 1.748355543 | 772.0333 | -11.56667 | 0.8213333 | 5.838 | 7.827 | 4.443 | 9.348 | 4.234 | 7.983
535 | Dlin-MC3-DMA | DOTAP | 1 | 0 | 12.515 | 52.6 | 0 | 4 | 36 | 2 | 663.1 | 4 | 1 | 60 | 10 | 29.59610033 | 28.65925498 | 20.91796967 | 13.57382281 | 7.252852214 | 3091 | -20.7 | 0.5896667 | 5.268 | 6.897 | 2.197 | 7.709 | 4.248 | 9.711
536 | Dlin-MC3-DMA | DOTAP | 1 | 0 | 12.515 | 52.6 | 0 | 4 | 36 | 2 | 663.1 | 8 | 1 | 60 | 10 | 30.70976735 | 29.7376696 | 21.70508867 | 14.08459006 | 3.762884326 | 397.4667 | -4.423333 | 0.533 | 5.782 | 7.683 | 4.369 | 8.706 | 3.951 | 9.802
537 | Dlin-MC3-DMA | DOTAP | 1 | 0 | 12.515 | 52.6 | 0 | 4 | 36 | 2 | 663.1 | 12 | 1 | 60 | 10 | 31.09985115 | 30.11540556 | 21.9807926 | 14.26349635 | 2.540454337 | 117.0333 | -1.237 | 0.2723333 | 5.476 | 7.054 | 3.434 | 9.367 | 4.64 | 9.461
538 | Dlin-MC3-DMA | DOTAP | 1 | 0 | 12.515 | 52.6 | 0 | 4 | 36 | 2 | 663.1 | 4 | 1 | 80 | 10 | 37.72961263 | 36.53530624 | 9.999968964 | 6.489052666 | 9.246059498 | 137.2333 | -0.06566667 | 0.1483333 | 5.472 | 6.452 | 2.197 | 7.466 | 4.248 | 9.546
539 | Dlin-MC3-DMA | DOTAP | 1 | 0 | 12.515 | 52.6 | 0 | 4 | 36 | 2 | 663.1 | 8 | 1 | 80 | 10 | 39.55840968 | 38.3062139 | 10.48467878 | 6.803584396 | 4.847113236 | 104.4667 | 2.526667 | 0.211 | 5.984 | 7.391 | 6.001 | 9.169 | 6.856 | 9.618
540 | Dlin-MC3-DMA | DOTAP | 1 | 0 | 12.515 | 52.6 | 0 | 4 | 36 | 2 | 663.1 | 12 | 1 | 80 | 10 | 40.20805297 | 38.93529315 | 10.65686218 | 6.915315453 | 3.284476251 | 99.66667 | 1.341667 | 0.2353333 | 5.709 | 6.306 | 5.756 | 10.584 | 6.476 | 6.596
541 | Dlin-MC3-DMA | DSPC | 1 | 1 | 6.12 | 111 | 0 | 8 | 36 | 0 | 790.1 | 4 | 200 | 20 | 500 | 0.171870872 | 27.93393808 | 67.48372993 | 0.875813673 | 3.534647442 | 445.6 | -20 | 0.224 | 1.792 | 6.196 | 6.858 | 5.432 | 4.533 | 1.792
542 | Dlin-MC3-DMA | DSPC | 1 | 1 | 6.12 | 111 | 0 | 8 | 36 | 0 | 790.1 | 8 | 200 | 20 | 500 | 0.174963036 | 28.43650315 | 68.69784321 | 0.891570612 | 1.799119996 | 388.5667 | -2.833333 | 0.1606667 | 1.792 | 5.759 | 6.293 | 6.713 | 4.369 | 1.609
543 | Dlin-MC3-DMA | DSPC | 1 | 1 | 6.12 | 111 | 0 | 8 | 36 | 0 | 790.1 | 12 | 200 | 20 | 500 | 0.176018631 | 28.60806764 | 69.11231436 | 0.896949679 | 1.206649689 | 168.4667 | -0.5376667 | 0.2323333 | 1.386 | 5.384 | 5.971 | 5.645 | 3.97 | 1.609
544 | Dlin-MC3-DMA | DSPC | 1 | 1 | 6.12 | 111 | 0 | 8 | 36 | 0 | 790.1 | 4 | 200 | 40 | 500 | 0.300078597 | 48.7713644 | 44.18380217 | 0.573423818 | 6.171331015 | 206.4667 | -0.1441767 | 0.2046667 | 1.386 | 5.242 | 3.85 | 5.387 | 3.689 | 1.386
545 | Dlin-MC3-DMA | DSPC | 1 | 1 | 6.12 | 111 | 0 | 8 | 36 | 0 | 790.1 | 8 | 200 | 40 | 500 | 0.30963283 | 50.32420091 | 45.59057481 | 0.591681118 | 3.18391033 | 266.9333 | -1.186333 | 0.448 | 1.609 | 5.204 | 5.861 | 5.846 | 4.227 | 1.946
546 | Dlin-MC3-DMA | DSPC | 1 | 1 | 6.12 | 111 | 0 | 8 | 36 | 0 | 790.1 | 12 | 200 | 40 | 500 | 0.312954224 | 50.86402254 | 46.07961939 | 0.59802801 | 2.145375834 | 295.5333 | -1.356667 | 0.357 | 1.099 | 5.38 | 6.373 | 3.481 | 4.388 | 1.386
547 | Dlin-MC3-DMA | DSPC | 1 | 1 | 6.12 | 111 | 0 | 8 | 36 | 0 | 790.1 | 4 | 200 | 60 | 500 | 0.399386569 | 64.91175338 | 26.13599284 | 0.339196721 | 8.213670495 | 213.1 | -2.03 | 0.2083333 | 1.099 | 4.963 | 3.466 | 7.128 | 2.14 | 4.094
548 | Dlin-MC3-DMA | DSPC | 1 | 1 | 6.12 | 111 | 0 | 8 | 36 | 0 | 790.1 | 8 | 200 | 60 | 500 | 0.416491175 | 67.69174168 | 27.2553241 | 0.353723565 | 4.282719481 | 226.5333 | 0.1054333 | 0.2513333 | 1.386 | 4.431 | 3.045 | 7.685 | 1.872 | 1.609
549 | Dlin-MC3-DMA | DSPC | 1 | 1 | 6.12 | 111 | 0 | 8 | 36 | 0 | 790.1 | 12 | 200 | 60 | 500 | 0.422523 | 68.67208595 | 27.65004877 | 0.358846359 | 2.896495919 | 191.9333 | 0.3688 | 0.2013333 | 1.386 | 4.357 | 3.912 | 8.229 | 2.803 | 1.386
550 | Dlin-MC3-DMA | DSPC | 1 | 1 | 6.12 | 111 | 0 | 8 | 36 | 0 | 790.1 | 4 | 200 | 80 | 500 | 0.478576609 | 77.78240243 | 11.744331 | 0.152419638 | 9.842270324 | 204.2 | -2.123333 | 0.2223333 | 1.099 | 4.868 | 2.565 | 5.145 | 2.015 | 0.693
551 | Dlin-MC3-DMA | DSPC | 1 | 1 | 6.12 | 111 | 0 | 8 | 36 | 0 | 790.1 | 8 | 200 | 80 | 500 | 0.503346995 | 81.80829942 | 12.35219943 | 0.160308643 | 5.175845515 | 153.2 | 1.007667 | 0.2146667 | 0.693 | 3.219 | 1.946 | 5.759 | 1.386 | 1.609
552 | Dlin-MC3-DMA | DSPC | 1 | 1 | 6.12 | 111 | 0 | 8 | 36 | 0 | 790.1 | 12 | 200 | 80 | 500 | 0.512183606 | 83.24450169 | 12.56905098 | 0.163122974 | 3.511140751 | 145.8667 | -0.3583667 | 0.251 | 1.609 | 3.296 | 2.565 | 8.55 | 2.197 | 1.386
553 | Dlin-MC3-DMA | DSPC | 1 | 1 | 6.12 | 111 | 0 | 8 | 36 | 0 | 790.1 | 4 | 100 | 20 | 500 | 0.341990861 | 27.79165368 | 67.4740244 | 0.875687713 | 3.51664335 | 380.3333 | -7.156667 | 0.3696667 | 1.099 | 6.37 | 4.691 | 4.7 | 4.57 | 1.099
554 | Dlin-MC3-DMA | DSPC | 1 | 1 | 6.12 | 111 | 0 | 8 | 36 | 0 | 790.1 | 8 | 100 | 20 | 500 | 0.348111786 | 28.28906647 | 68.68166907 | 0.891360702 | 1.789791975 | 300.7 | -7.346667 | 0.1916667 | 0.693 | 5.737 | 4.905 | 5.685 | 3.861 | 0.693
555 | Dlin-MC3-DMA | DSPC | 1 | 1 | 6.12 | 111 | 0 | 8 | 36 | 0 | 790.1 | 12 | 100 | 20 | 500 | 0.350201076 | 28.45885121 | 69.09388132 | 0.896710452 | 1.200355942 | 323.3667 | -1.173667 | 0.1393333 | 1.386 | 5.565 | 3.912 | 6.199 | 4.094 | 0.693
556 | Dlin-MC3-DMA | DSPC | 1 | 1 | 6.12 | 111 | 0 | 8 | 36 | 0 | 790.1 | 4 | 100 | 40 | 500 | 0.597036179 | 48.51773727 | 44.17270864 | 0.573279845 | 6.139238064 | 197.5333 | -0.2236667 | 0.27 | 0 | 4.804 | 2.398 | 3.989 | 3.951 | 1.099
557 | Dlin-MC3-DMA | DSPC | 1 | 1 | 6.12 | 111 | 0 | 8 | 36 | 0 | 790.1 | 8 | 100 | 40 | 500 | 0.615943292 | 50.05421085 | 45.57158261 | 0.591434635 | 3.166828606 | 266.7 | -1.3988 | 0.4693333 | 0 | 4.942 | 4.205 | 4.277 | 3.882 | 1.386
558 | Dlin-MC3-DMA | DSPC | 1 | 1 | 6.12 | 111 | 0 | 8 | 36 | 0 | 790.1 | 12 | 100 | 40 | 500 | 0.622514615 | 50.58822498 | 46.05777286 | 0.597744483 | 2.133743066 | 260.9333 | -1.876667 | 0.451 | 1.386 | 5.136 | 4.522 | 4.64 | 5.231 | 1.386
559 | Dlin-MC3-DMA | DSPC | 1 | 1 | 6.12 | 111 | 0 | 8 | 36 | 0 | 790.1 | 4 | 100 | 60 | 500 | 0.794553234 | 64.5688258 | 26.12725975 | 0.339083381 | 8.170277829 | 236.7333 | 1.45 | 0.212 | 0.693 | 4.754 | 2.485 | 7.13 | 1.946 | 1.099
560 | Dlin-MC3-DMA | DSPC | 1 | 1 | 6.12 | 111 | 0 | 8 | 36 | 0 | 790.1 | 8 | 100 | 60 | 500 | 0.828394292 | 67.31889623 | 27.24005379 | 0.353525384 | 4.259130304 | 169.5667 | 2.546667 | 0.271 | 1.609 | 4.344 | 2.398 | 6.239 | 2.526 | 1.099
561 | Dlin-MC3-DMA | DSPC | 1 | 1 | 6.12 | 111 | 0 | 8 | 36 | 0 | 790.1 | 12 | 100 | 60 | 500 | 0.840324463 | 68.28839345 | 27.6323531 | 0.358616702 | 2.880312287 | 227.0667 | 2.25 | 0.2486667 | 1.099 | 4.419 | 3.296 | 8.08 | 2.639 | 2.773
562 | Dlin-MC3-DMA | DSPC | 1 | 1 | 6.12 | 111 | 0 | 8 | 36 | 0 | 790.1 | 4 | 100 | 80 | 500 | 0.95203352 | 77.36635371 | 11.73962896 | 0.152358614 | 9.789625202 | 198.8 | -5.656667 | 0.2306667 | 1.946 | 4.431 | 1.792 | 2.197 | 2.565 | 1.099
563 | Dlin-MC3-DMA | DSPC | 1 | 1 | 6.12 | 111 | 0 | 8 | 36 | 0 | 790.1 | 8 | 100 | 80 | 500 | 1.001032169 | 81.34819543 | 12.34383663 | 0.160200109 | 5.146735667 | 148.5333 | -0.2858 | 0.2213333 | 1.099 | 3.296 | 2.079 | 6.206 | 1.253 | 1.609
564 | Dlin-MC3-DMA | DSPC | 1 | 1 | 6.12 | 111 | 0 | 8 | 36 | 0 | 790.1 | 12 | 100 | 80 | 500 | 1.01850543 | 82.76814802 | 12.55930131 | 0.162996441 | 3.491048796 | 134.8333 | 3.186667 | 0.3016667 | 1.099 | 3.091 | 1.946 | 7.608 | 2.526 | 2.565
565 | Dlin-MC3-DMA | DSPC | 1 | 1 | 6.12 | 111 | 0 | 8 | 36 | 0 | 790.1 | 4 | 50 | 20 | 500 | 0.677084125 | 27.51138946 | 67.45490695 | 0.875439605 | 3.481179851 | 160.3667 | 3.713333 | 0.2193333 | 0.693 | 6.409 | 5.717 | 6.305 | 4.483 | 1
566 | Dlin-MC3-DMA | DSPC | 1 | 1 | 6.12 | 111 | 0 | 8 | 36 | 0 | 790.1 | 8 | 50 | 20 | 500 | 0.68907815 | 27.99873258 | 68.64981878 | 0.890947344 | 1.771423138 | 394.7333 | -4.73 | 0.1623333 | 1.099 | 5.549 | 6.026 | 6.017 | 3.892 | 1.099
567 | Dlin-MC3-DMA | DSPC | 1 | 1 | 6.12 | 111 | 0 | 8 | 36 | 0 | 790.1 | 12 | 50 | 20 | 500 | 0.693171148 | 28.16503993 | 69.05758614 | 0.896239408 | 1.187963378 | 294.7667 | -2.64 | 0.2123333 | 1.609 | 5.583 | 5.142 | 6.579 | 3.961 | 1.609
568 | Dlin-MC3-DMA | DSPC | 1 | 1 | 6.12 | 111 | 0 | 8 | 36 | 0 | 790.1 | 4 | 50 | 40 | 500 | 1.181781058 | 48.01831521 | 44.15086417 | 0.572996344 | 6.076043219 | 174.7 | 1.836667 | 0.1953333 | 1.099 | 5.159 | 4.111 | 4.227 | 2.398 | 1.099
569 | Dlin-MC3-DMA | DSPC | 1 | 1 | 6.12 | 111 | 0 | 8 | 36 | 0 | 790.1 | 8 | 50 | 40 | 500 | 1.218808731 | 49.52282947 | 45.5342031 | 0.590949518 | 3.133209181 | 308.0667 | 5.443333 | 0.109 | 1.792 | 4.745 | 4.663 | 3.97 | 4.297 | 0.693
570 | Dlin-MC3-DMA | DSPC | 1 | 1 | 6.12 | 111 | 0 | 8 | 36 | 0 | 790.1 | 12 | 50 | 40 | 500 | 1.231672355 | 50.04550627 | 46.0147829 | 0.597186553 | 2.110851923 | 458.9333 | -1.491333 | 0.3053333 | 1.386 | 5.063 | 5.268 | 7.082 | 5.354 | 1.099
571 | Dlin-MC3-DMA | DSPC | 1 | 1 | 6.12 | 111 | 0 | 8 | 36 | 0 | 790.1 | 4 | 50 | 60 | 500 | 1.572491581 | 63.89372709 | 26.1100675 | 0.338860258 | 8.08485357 | 191.4333 | -1.055667 | 0.2456667 | 0 | 4.654 | 3.296 | 7.49 | 2.398 | 0.693
572 | Dlin-MC3-DMA | DSPC | 1 | 1 | 6.12 | 111 | 0 | 8 | 36 | 0 | 790.1 | 8 | 50 | 60 | 500 | 1.638736296 | 66.58539285 | 27.21001233 | 0.353135502 | 4.212723029 | 201.9333 | 4.203333 | 0.2073333 | 0.693 | 4.111 | 2.639 | 7.935 | 1.946 | 1.386
573 | Dlin-MC3-DMA | DSPC | 1 | 1 | 6.12 | 111 | 0 | 8 | 36 | 0 | 790.1 | 12 | 50 | 60 | 500 | 1.662075847 | 67.53372917 | 27.59754842 | 0.358165002 | 2.848481566 | 211.8333 | 0.894 | 0.225 | 1.099 | 4.22 | 3.367 | 8.336 | 3.597 | 4.344
574 | Dlin-MC3-DMA | DSPC | 1 | 1 | 6.12 | 111 | 0 | 8 | 36 | 0 | 790.1 | 4 | 50 | 80 | 500 | 1.883913388 | 76.54746729 | 11.73037418 | 0.152238504 | 9.686006631 | 190.4333 | -0.884 | 0.2226667 | 0.693 | 3.045 | 1.609 | 4.078 | 2.015 | 1.386
575 | Dlin-MC3-DMA | DSPC | 1 | 1 | 6.12 | 111 | 0 | 8 | 36 | 0 | 790.1 | 8 | 50 | 80 | 500 | 1.979794922 | 80.44334096 | 12.32739009 | 0.159986664 | 5.089487357 | 190.6333 | -0.851 | 0.218 | 1.099 | 2.944 | 1.386 | 7.747 | 1.609 | 3.178
576 | Dlin-MC3-DMA | DSPC | 1 | 1 | 6.12 | 111 | 0 | 8 | 36 | 0 | 790.1 | 12 | 50 | 80 | 500 | 2.013961697 | 81.83161079 | 12.54013292 | 0.162747671 | 3.451546919 | 128.8 | 2.053333 | 0.3056667 | 1.099 | 2.079 | 2.079 | 8.816 | 2.97 | 2.639
577 | Dlin-MC3-DMA | DSPC | 1 | 1 | 6.12 | 111 | 0 | 8 | 36 | 0 | 790.1 | 4 | 10 | 20 | 500 | 3.132688496 | 25.45757907 | 67.31481201 | 0.873621432 | 3.221298998 | 595.8333 | -15.63333 | 0.223 | 2.773 | 6.673 | 6.064 | 6.933 | 5.472 | 0.693
578 | Dlin-MC3-DMA | DSPC | 1 | 1 | 6.12 | 111 | 0 | 8 | 36 | 0 | 790.1 | 8 | 10 | 20 | 500 | 3.183971111 | 25.87432373 | 68.41676631 | 0.887922755 | 1.63701609 | 377.5667 | -3.236667 | 0.1936667 | 1.099 | 6.612 | 5.981 | 7.468 | 4.431 | 1.099
579 | Dlin-MC3-DMA | DSPC | 1 | 1 | 6.12 | 111 | 0 | 8 | 36 | 0 | 790.1 | 12 | 10 | 20 | 500 | 3.201440476 | 26.01628734 | 68.79214581 | 0.892794485 | 1.097331893 | 288.2333 | -2.386667 | 0.2166667 | 1.792 | 5.841 | 3.526 | 7.605 | 4.654 | 1.609
580 | Dlin-MC3-DMA | DSPC | 1 | 1 | 6.12 | 111 | 0 | 8 | 36 | 0 | 790.1 | 4 | 10 | 40 | 500 | 5.45933566 | 44.36491832 | 43.99106639 | 0.570922465 | 5.613757165 | 217.5333 | -1.123333 | 0.217 | 2.944 | 6.148 | 3.219 | 5.807 | 3.512 | 1.099
581 | Dlin-MC3-DMA | DSPC | 1 | 1 | 6.12 | 111 | 0 | 8 | 36 | 0 | 790.1 | 8 | 10 | 40 | 500 | 5.616997973 | 45.64615033 | 45.26150179 | 0.587410361 | 2.887939539 | 218.9667 | 0.3266667 | 0.235 | 2.197 | 5.159 | 3.611 | 8.449 | 4.771 | 2.833
582 | Dlin-MC3-DMA | DSPC | 1 | 1 | 6.12 | 111 | 0 | 8 | 36 | 0 | 790.1 | 12 | 10 | 40 | 500 | 5.671595388 | 46.0898325 | 45.70144516 | 0.59312001 | 1.944006941 | 316.5667 | 6.206667 | 0.1606667 | 1.946 | 5.293 | 2.639 | 7.603 | 4.856 | 2.565
583 | Dlin-MC3-DMA | DSPC | 1 | 1 | 6.12 | 111 | 0 | 8 | 36 | 0 | 790.1 | 4 | 10 | 60 | 500 | 7.25557331 | 58.96192088 | 25.98447276 | 0.337230271 | 7.460802777 | 273.8 | -2.076667 | 0.336 | 2.773 | 4.754 | 3.178 | 7.172 | 3.942 | 1.386
584 | Dlin-MC3-DMA | DSPC | 1 | 1 | 6.12 | 111 | 0 | 8 | 36 | 0 | 790.1 | 8 | 10 | 60 | 500 | 7.536723342 | 61.24666741 | 26.99135879 | 0.350297785 | 3.874952677 | 146 | 1.556667 | 0.2776667 | 1.792 | 4.745 | 3.738 | 9.598 | 3.714 | 4.875
585 | Dlin-MC3-DMA | DSPC | 1 | 1 | 6.12 | 111 | 0 | 8 | 36 | 0 | 790.1 | 12 | 10 | 60 | 500 | 7.635345349 | 62.04811241 | 27.34455497 | 0.354881616 | 2.617105653 | 181.1667 | -0.4172 | 0.254 | 1.946 | 4.787 | 3.555 | 9.443 | 4.127 | 4.29
586 | Dlin-MC3-DMA | DSPC | 1 | 1 | 6.12 | 111 | 0 | 8 | 36 | 0 | 790.1 | 4 | 10 | 80 | 500 | 8.684219922 | 70.57171998 | 11.66283833 | 0.151362014 | 8.929859756 | 275.1 | -2.526667 | 0.284 | 3.091 | 4.7 | 3.584 | 3.701 | 4.927 | 1.099
587 | Dlin-MC3-DMA | DSPC | 1 | 1 | 6.12 | 111 | 0 | 8 | 36 | 0 | 790.1 | 8 | 10 | 80 | 500 | 9.090085882 | 73.86996198 | 12.20791309 | 0.158436074 | 4.673602974 | 160.8667 | -0.4996667 | 0.2036667 | 2.197 | 3.296 | 1.386 | 3.638 | 4.483 | 1.609
588 | Dlin-MC3-DMA | DSPC | 1 | 1 | 6.12 | 111 | 0 | 8 | 36 | 0 | 790.1 | 12 | 10 | 80 | 500 | 9.233938423 | 75.03896982 | 12.40110591 | 0.160943358 | 3.165042489 | 155.4 | -0.8396667 | 0.2983333 | 3.829 | 3.989 | 3.219 | 10.366 | 4.297 | 1.946
589 | Dlin-MC3-DMA | DSPC | 1 | 1 | 6.12 | 111 | 0 | 8 | 36 | 0 | 790.1 | 4 | 1 | 20 | 500 | 17.02689373 | 13.83678888 | 66.52213222 | 0.863333918 | 1.750851251 | 720.4 | -2.03 | 0.4406667 | 0.693 | 7.304 | 5.659 | 2.741 | 1.609 | 0.693
590 | Dlin-MC3-DMA | DSPC | 1 | 1 | 6.12 | 111 | 0 | 8 | 36 | 0 | 790.1 | 8 | 1 | 20 | 500 | 17.17726794 | 13.95898945 | 67.10962709 | 0.870958512 | 0.883157008 | 474.8333 | -1.383333 | 0.6443333 | 1.099 | 7.217 | 4.727 | 5.813 | 2.89 | 1.099
591 | Dlin-MC3-DMA | DSPC | 1 | 1 | 6.12 | 111 | 0 | 8 | 36 | 0 | 790.1 | 12 | 1 | 20 | 500 | 17.22798466 | 14.00020405 | 67.30777152 | 0.873530059 | 0.590509715 | 343.4 | 0.5136667 | 0.3943333 | 1.099 | 6.513 | 3.091 | 5.909 | 2.97 | 1.386
592 | Dlin-MC3-DMA | DSPC | 1 | 1 | 6.12 | 111 | 0 | 8 | 36 | 0 | 790.1 | 4 | 1 | 40 | 500 | 29.4155019 | 23.90430669 | 43.09612937 | 0.559307842 | 3.024754198 | 221.6333 | 0.588 | 0.1783333 | 0.693 | 6.244 | 2.565 | 4.376 | 0.916 | 1.099
593 | Dlin-MC3-DMA | DSPC | 1 | 1 | 6.12 | 111 | 0 | 8 | 36 | 0 | 790.1 | 8 | 1 | 40 | 500 | 29.8672067 | 24.2713815 | 43.75791404 | 0.56789658 | 1.53560118 | 288.5 | 1.082333 | 0.2706667 | 2.485 | 6.79 | 3.689 | 6.691 | 3.871 | 1.099
594 | Dlin-MC3-DMA | DSPC | 1 | 1 | 6.12 | 111 | 0 | 8 | 36 | 0 | 790.1 | 12 | 1 | 40 | 500 | 30.02087366 | 24.39625791 | 43.98304878 | 0.570818411 | 1.029001238 | 253.8 | 1.406667 | 0.2776667 | 2.708 | 6.915 | 3.664 | 6.032 | 4.151 | 0.693
595 | Dlin-MC3-DMA | DSPC | 1 | 1 | 6.12 | 111 | 0 | 8 | 36 | 0 | 790.1 | 4 | 1 | 60 | 500 | 38.83389432 | 31.55809895 | 25.28659947 | 0.32817317 | 3.993234087 | 289.6667 | 0.4463333 | 0.285 | 0.693 | 4.836 | 3.466 | 2.803 | 0.405 | 0.693
596 | Dlin-MC3-DMA | DSPC | 1 | 1 | 6.12 | 111 | 0 | 8 | 36 | 0 | 790.1 | 8 | 1 | 60 | 500 | 39.62505492 | 32.2010302 | 25.80176185 | 0.334859022 | 2.037294003 | 132.6 | 5.146667 | 0.2503333 | 0 | 5.553 | 3.367 | 5.485 | 2.197 | 2.079
597 | Dlin-MC3-DMA | DSPC | 1 | 1 | 6.12 | 111 | 0 | 8 | 36 | 0 | 790.1 | 12 | 1 | 60 | 500 | 39.89598778 | 32.42120194 | 25.97817914 | 0.337148592 | 1.367482548 | 241.5333 | 2.226667 | 0.2766667 | 0.693 | 5.714 | 4.331 | 6.237 | 2.015 | 1.792
598 | Dlin-MC3-DMA | DSPC | 1 | 1 | 6.12 | 111 | 0 | 8 | 36 | 0 | 790.1 | 4 | 1 | 80 | 500 | 46.23590862 | 37.5732953 | 11.28990141 | 0.146521984 | 4.754372683 | 269.8333 | -8.26 | 0.182 | 1.099 | 4.29 | 2.197 | 1.386 | 0.405 | 1.099
599 | Dlin-MC3-DMA | DSPC | 1 | 1 | 6.12 | 111 | 0 | 8 | 36 | 0 | 790.1 | 8 | 1 | 80 | 500 | 47.36178654 | 38.4882323 | 11.5648187 | 0.150089901 | 2.435072553 | 210.1667 | -1.306 | 0.217 | 1.609 | 4.431 | 1.946 | 6.096 | 3.045 | 0.693
600 | Dlin-MC3-DMA | DSPC | 1 | 1 | 6.12 | 111 | 0 | 8 | 36 | 0 | 790.1 | 12 | 1 | 80 | 500 | 47.74936376 | 38.80319428 | 11.65945745 | 0.151318137 | 1.636666374 | 200.7333 | 1.663667 | 0.231 | 1.099 | 4.852 | 3.584 | 6.888 | 3.418 | 1.609
601 | Dlin-MC3-DMA | DSPC | 1 | 1 | 6.12 | 111 | 0 | 8 | 36 | 0 | 790.1 | 4 | 200 | 20 | 100 | 0.166971844 | 27.13770574 | 65.04087712 | 4.220549869 | 3.433895426 | 665.4 | -4.956667 | 0.4286667 | 2.303 | 5.787 | 5.159 | 7.481 | 3.882 | 0.693
602 | Dlin-MC3-DMA | DSPC | 1 | 1 | 6.12 | 111 | 0 | 8 | 36 | 0 | 790.1 | 8 | 200 | 20 | 100 | 0.169888745 | 27.61178567 | 66.17710338 | 4.294280418 | 1.74694179 | 461.8667 | -3.503333 | 0.2046667 | 1.946 | 4.913 | 5.011 | 7.694 | 3.85 | 1.609
603 | Dlin-MC3-DMA | DSPC | 1 | 1 | 6.12 | 111 | 0 | 8 | 36 | 0 | 790.1 | 12 | 200 | 20 | 100 | 0.170883826 | 27.77351471 | 66.56471901 | 4.319433079 | 1.171449373 | 426.1 | -2.953333 | 0.2136667 | 1.386 | 4.718 | 3.219 | 7.351 | 3.114 | 1.609
604 | Dlin-MC3-DMA | DSPC | 1 | 1 | 6.12 | 111 | 0 | 8 | 36 | 0 | 790.1 | 4 | 200 | 40 | 100 | 0.294422694 | 47.85211818 | 43.00764821 | 2.790797604 | 6.055013318 | 278.2 | -3.166667 | 0.2983333 | 2.079 | 4.745 | 4.691 | 7.375 | 4.564 | 1.386
605 | Dlin-MC3-DMA | DSPC | 1 | 1 | 6.12 | 111 | 0 | 8 | 36 | 0 | 790.1 | 8 | 200 | 40 | 100 | 0.303614647 | 49.34607385 | 44.35035826 | 2.877927037 | 3.122026211 | 185.7333 | 2.283333 | 0.2893333 | 1.386 | 5.088 | 4.787 | 8.03 | 4.549 | 1.099
606 | Dlin-MC3-DMA | DSPC | 1 | 1 | 6.12 | 111 | 0 | 8 | 36 | 0 | 790.1 | 12 | 200 | 40 | 100 | 0.306807518 | 49.86500671 | 44.81675521 | 2.908191874 | 2.103238695 | 244.9 | 2.306667 | 0.259 | 0 | 4.875 | 4.443 | 8.569 | 4.864 | 1.946
607 | Dlin-MC3-DMA | DSPC | 1 | 1 | 6.12 | 111 | 0 | 8 | 36 | 0 | 790.1 | 4 | 200 | 60 | 100 | 0.394899189 | 64.18242563 | 25.63764539 | 1.663645475 | 8.121384315 | 217.0667 | -1.85 | 0.2253333 | 1.099 | 4.331 | 2.303 | 8.406 | 2.674 | 1.609
608 | Dlin-MC3-DMA | DSPC | 1 | 1 | 6.12 | 111 | 0 | 8 | 36 | 0 | 790.1 | 8 | 200 | 60 | 100 | 0.411613548 | 66.89898758 | 26.72277502 | 1.734060326 | 4.232563533 | 222.0667 | 0.1327603 | 0.1446667 | 1.099 | 4.078 | 2.197 | 9.065 | 2.89 | 1.946
609 | Dlin-MC3-DMA | DSPC | 1 | 1 | 6.12 | 111 | 0 | 8 | 36 | 0 | 790.1 | 12 | 200 | 60 | 100 | 0.417503921 | 67.85634184 | 27.10518981 | 1.758875501 | 2.862088933 | 187.0667 | -0.07733333 | 0.2123333 | 1.609 | 3.466 | 3.466 | 9.689 | 3.902 | 2.639
610 | Dlin-MC3-DMA | DSPC | 1 | 1 | 6.12 | 111 | 0 | 8 | 36 | 0 | 790.1 | 4 | 200 | 80 | 100 | 0.476145327 | 77.38724942 | 11.5921152 | 0.752220795 | 9.792269261 | 186.3667 | -4.35 | 0.218 | 0 | 3.892 | 2.89 | 5.539 | 1.504 | 1.609
611 | Dlin-MC3-DMA | DSPC | 1 | 1 | 6.12 | 111 | 0 | 8 | 36 | 0 | 790.1 | 8 | 200 | 80 | 100 | 0.500658227 | 81.3712977 | 12.18890016 | 0.790946606 | 5.148197301 | 208.6667 | -1.425333 | 0.1983333 | 0.693 | 2.773 | 2.079 | 6.652 | 1.099 | 0.693
612 | Dlin-MC3-DMA | DSPC | 1 | 1 | 6.12 | 111 | 0 | 8 | 36 | 0 | 790.1 | 12 | 200 | 80 | 100 | 0.509399864 | 82.79206397 | 12.40172187 | 0.804756761 | 3.492057538 | 200.6333 | -0.1923333 | 0.218 | 1.099 | 3.135 | 1.099 | 9.478 | 3.367 | 2.833
613 | Dlin-MC3-DMA | DSPC | 1 | 1 | 6.12 | 111 | 0 | 8 | 36 | 0 | 790.1 | 4 | 100 | 20 | 100 | 0.332244074 | 26.99958772 | 65.03178951 | 4.219960168 | 3.41641853 | 411.7333 | -4.316667 | 0.4363333 | 2.079 | 5.733 | 3.434 | 7.21 | 4.052 | 0.693
614 | Dlin-MC3-DMA | DSPC | 1 | 1 | 6.12 | 111 | 0 | 8 | 36 | 0 | 790.1 | 8 | 100 | 20 | 100 | 0.338018131 | 27.46881252 | 66.16197449 | 4.293298694 | 1.737896168 | 570.8667 | -3.67 | 0.5393333 | 1.609 | 5.407 | 3.784 | 7.649 | 3.481 | 1.792
615 | Dlin-MC3-DMA | DSPC | 1 | 1 | 6.12 | 111 | 0 | 8 | 36 | 0 | 790.1 | 12 | 100 | 20 | 100 | 0.339987675 | 27.62886619 | 66.54748321 | 4.318314635 | 1.165348293 | 219.3333 | 2.13 | 0.1986667 | 0 | 4.543 | 2.303 | 6.62 | 2.741 | 1.386
616 | Dlin-MC3-DMA | DSPC | 1 | 1 | 6.12 | 111 | 0 | 8 | 36 | 0 | 790.1 | 4 | 100 | 40 | 100 | 0.58578597 | 47.6034967 | 42.99705346 | 2.790110103 | 6.023553763 | 265.8667 | -2.493333 | 0.3196667 | 2.197 | 4.779 | 2.89 | 7.965 | 4.973 | 1.099
617 | Dlin-MC3-DMA | DSPC | 1 | 1 | 6.12 | 111 | 0 | 8 | 36 | 0 | 790.1 | 8 | 100 | 40 | 100 | 0.603976391 | 49.08172886 | 44.33224167 | 2.876751438 | 3.105301638 | 174.9 | -0.7633333 | 0.285 | 1.386 | 4.86 | 3.091 | 6.787 | 5.204 | 1.792
618 | Dlin-MC3-DMA | DSPC | 1 | 1 | 6.12 | 111 | 0 | 8 | 36 | 0 | 790.1 | 12 | 100 | 40 | 100 | 0.610293543 | 49.59508789 | 44.79592453 | 2.906840156 | 2.091853883 | 221.6 | 3.32 | 0.2956667 | 2.197 | 4.828 | 3.135 | 8.414 | 5.527 | 2.303
619 | Dlin-MC3-DMA | DSPC | 1 | 1 | 6.12 | 111 | 0 | 8 | 36 | 0 | 790.1 | 4 | 100 | 60 | 100 | 0.785628837 | 63.84359078 | 25.62917504 | 1.663095827 | 8.078509524 | 180.1667 | 0.096 | 0.2316667 | 0.693 | 4.736 | 2.565 | 8.854 | 3.219 | 1.386
620 | Dlin-MC3-DMA | DSPC | 1 | 1 | 6.12 | 111 | 0 | 8 | 36 | 0 | 790.1 | 8 | 100 | 60 | 100 | 0.818698141 | 66.53094515 | 26.70797832 | 1.733100158 | 4.209278234 | 213.7667 | -1.543333 | 0.2316667 | 1.609 | 4.19 | 3.611 | 9.106 | 3.466 | 0.693
621 | Dlin-MC3-DMA | DSPC | 1 | 1 | 6.12 | 111 | 0 | 8 | 36 | 0 | 790.1 | 12 | 100 | 60 | 100 | 0.830348703 | 67.47772014 | 27.08804877 | 1.757763206 | 2.846119181 | 176.4333 | -0.458 | 0.2806667 | 1.386 | 4.111 | 2.485 | 9.737 | 4.677 | 2.079
622 | Dlin-MC3-DMA | DSPC | 1 | 1 | 6.12 | 111 | 0 | 8 | 36 | 0 | 790.1 | 4 | 100 | 80 | 100 | 0.947198891 | 76.97347088 | 11.58749767 | 0.75192116 | 9.7399114 | 180.8667 | -3.533333 | 0.2083333 | 1.099 | 4.585 | 2.944 | 7.284 | 2.197 | 1.386
623 | Dlin-MC3-DMA | DSPC | 1 | 1 | 6.12 | 111 | 0 | 8 | 36 | 0 | 790.1 | 8 | 100 | 80 | 100 | 0.995688479 | 80.91394411 | 12.18069197 | 0.79041397 | 5.119261465 | 171.9333 | -2.693333 | 0.2306667 | 0 | 3.401 | 1.609 | 7.213 | 1.792 | 1.609
624 | Dlin-MC3-DMA | DSPC | 1 | 1 | 6.12 | 111 | 0 | 8 | 36 | 0 | 790.1 | 12 | 100 | 80 | 100 | 1.012974076 | 82.31864636 | 12.39215423 | 0.80413591 | 3.472089422 | 192.2 | -1.073 | 0.1853333 | 0.693 | 3.332 | 2.944 | 8.223 | 2.741 | 3.332
625 | Dlin-MC3-DMA | DSPC | 1 | 1 | 6.12 | 111 | 0 | 8 | 36 | 0 | 790.1 | 4 | 50 | 20 | 100 | 0.657792446 | 26.72752689 | 65.01388901 | 4.218798591 | 3.381993054 | 391.5667 | -4.583333 | 0.541 | 1.386 | 6.001 | 7.041 | 5.288 | 4.35 | 1.946
626 | Dlin-MC3-DMA | DSPC | 1 | 1 | 6.12 | 111 | 0 | 8 | 36 | 0 | 790.1 | 8 | 50 | 20 | 100 | 0.669107023 | 27.18726256 | 66.13218191 | 4.291365432 | 1.720083072 | 258.8333 | -2.473333 | 0.707 | 0.693 | 5.088 | 6.891 | 7.164 | 3.512 | 0.693
627 | Dlin-MC3-DMA | DSPC | 1 | 1 | 6.12 | 111 | 0 | 8 | 36 | 0 | 790.1 | 12 | 50 | 20 | 100 | 0.672965545 | 27.34404264 | 66.51354465 | 4.316112338 | 1.15333482 | 237.1333 | -0.9883333 | 0.1953333 | 0.693 | 4.673 | 5.081 | 6.435 | 2.833 | 1.099
628 | Dlin-MC3-DMA | DSPC | 1 | 1 | 6.12 | 111 | 0 | 8 | 36 | 0 | 790.1 | 4 | 50 | 40 | 100 | 1.159523055 | 47.1139245 | 42.97619085 | 2.788756313 | 5.961605279 | 194.0333 | -0.5916333 | 0.253 | 2.833 | 5.561 | 4.934 | 7.29 | 5.501 | 1.099
629 | Dlin-MC3-DMA | DSPC | 1 | 1 | 6.12 | 111 | 0 | 8 | 36 | 0 | 790.1 | 8 | 50 | 40 | 100 | 1.19514806 | 48.56144534 | 44.29658462 | 2.874437626 | 3.072384353 | 170.3 | -1.048 | 0.2913333 | 0 | 5.159 | 5.323 | 7.324 | 4.494 | 1.792
630 | Dlin-MC3-DMA | DSPC | 1 | 1 | 6.12 | 111 | 0 | 8 | 36 | 0 | 790.1 | 12 | 50 | 40 | 100 | 1.207514556 | 49.06392277 | 44.75493247 | 2.904180151 | 2.069450055 | 198.4 | 1.671667 | 0.2396667 | 0.693 | 5.142 | 6.103 | 8.64 | 5.296 | 1.386
631 | Dlin-MC3-DMA | DSPC | 1 | 1 | 6.12 | 111 | 0 | 8 | 36 | 0 | 790.1 | 4 | 50 | 60 | 100 | 1.554840897 | 63.17654168 | 25.61249983 | 1.662013761 | 7.994103832 | 174.6333 | 0.4976667 | 0.2453333 | 2.079 | 5.318 | 5.043 | 8.461 | 4.625 | 1.792
632 | Dlin-MC3-DMA | DSPC | 1 | 1 | 6.12 | 111 | 0 | 8 | 36 | 0 | 790.1 | 8 | 50 | 60 | 100 | 1.619576198 | 65.8068767 | 26.67886804 | 1.731211171 | 4.163467889 | 223.9667 | 1.216667 | 0.187 | 2.303 | 4.868 | 5.442 | 9.013 | 3.97 | 2.303
633 | Dlin-MC3-DMA | DSPC | 1 | 1 | 6.12 | 111 | 0 | 8 | 36 | 0 | 790.1 | 12 | 50 | 60 | 100 | 1.642369372 | 66.73301255 | 27.05433421 | 1.755575444 | 2.81470842 | 202.3 | -0.3678333 | 0.2403333 | 1.946 | 4.543 | 3.97 | 10.009 | 5.176 | 4.522
634 | Dlin-MC3-DMA | DSPC | 1 | 1 | 6.12 | 111 | 0 | 8 | 36 | 0 | 790.1 | 4 | 50 | 80 | 100 | 1.874353978 | 76.15904784 | 11.57840918 | 0.751331401 | 9.636857605 | 233.2667 | -2.813333 | 0.174 | 1.609 | 4.812 | 2.773 | 6.575 | 3.624 | 1.386
635 | Dlin-MC3-DMA | DSPC | 1 | 1 | 6.12 | 111 | 0 | 8 | 36 | 0 | 790.1 | 8 | 50 | 80 | 100 | 1.969240426 | 80.01448902 | 12.16454933 | 0.789366462 | 5.062354762 | 167.0333 | 0.1191667 | 0.204 | 0 | 4.234 | 2.565 | 8.082 | 3.135 | 3.332
636 | Dlin-MC3-DMA | DSPC | 1 | 1 | 6.12 | 111 | 0 | 8 | 36 | 0 | 790.1 | 12 | 50 | 80 | 100 | 2.003040769 | 81.38786993 | 12.37334351 | 0.802915269 | 3.432830528 | 190.2333 | -1.521333 | 0.2406667 | 0.693 | 3.526 | 3.526 | 8.784 | 3.45 | 2.639
637 | Dlin-MC3-DMA | DSPC | 1 | 1 | 6.12 | 111 | 0 | 8 | 36 | 0 | 790.1 | 4 | 10 | 20 | 100 | 3.043611122 | 24.73369788 | 64.88270315 | 4.210285845 | 3.129702002 | 264.9 | -3.486667 | 0.459 | 3.314 | 6.507 | 7.372 | 6.374 | 5.066 | 2.303
638 | Dlin-MC3-DMA | DSPC | 1 | 1 | 6.12 | 111 | 0 | 8 | 36 | 0 | 790.1 | 8 | 10 | 20 | 100 | 3.091996257 | 25.12689636 | 65.91416157 | 4.277217933 | 1.589727873 | 216.4 | 1.181 | 0.2343333 | 2.773 | 6.246 | 7.035 | 7.224 | 4.06 | 2.303
639 | Dlin-MC3-DMA | DSPC | 1 | 1 | 6.12 | 111 | 0 | 8 | 36 | 0 | 790.1 | 12 | 10 | 20 | 100 | 3.108468319 | 25.26075546 | 66.26530759 | 4.300004054 | 1.065464578 | 314.3333 | -1.583333 | 0.333 | 2.079 | 5.704 | 6.895 | 7.026 | 4.205 | 1.609
640 | Dlin-MC3-DMA | DSPC | 1 | 1 | 6.12 | 111 | 0 | 8 | 36 | 0 | 790.1 | 4 | 10 | 40 | 100 | 5.356878135 | 43.53230424 | 42.82356384 | 2.778852235 | 5.50840155 | 207.4 | -1.696667 | 0.21 | 5.549 | 6.207 | 7.036 | 7.138 | 6.481 | 1.386
641 | Dlin-MC3-DMA | DSPC | 1 | 1 | 6.12 | 111 | 0 | 8 | 36 | 0 | 790.1 | 8 | 10 | 40 | 100 | 5.508595927 | 44.76522851 | 44.03641513 | 2.857555038 | 2.832205398 | 180.6333 | 1.110333 | 0.3026667 | 4.585 | 4.654 | 6.603 | 9.298 | 6.147 | 1.609
642 | Dlin-MC3-DMA | DSPC | 1 | 1 | 6.12 | 111 | 0 | 8 | 36 | 0 | 790.1 | 12 | 10 | 40 | 100 | 5.561096485 | 45.19187071 | 44.45611126 | 2.884789426 | 1.906132124 | 212.9667 | -0.2816 | 0.3603333 | 4.22 | 5.13 | 6.347 | 9.791 | 5.975 | 1.386
643 | Dlin-MC3-DMA | DSPC | 1 | 1 | 6.12 | 111 | 0 | 8 | 36 | 0 | 790.1 | 4 | 10 | 60 | 100 | 7.174519334 | 58.30324128 | 25.49067481 | 1.654108447 | 7.377456127 | 253.3 | -0.9976667 | 0.169 | 5.874 | 3.664 | 3.045 | 9.623 | 7.315 | 1.099
644 | Dlin-MC3-DMA | DSPC | 1 | 1 | 6.12 | 111 | 0 | 8 | 36 | 0 | 790.1 | 8 | 10 | 60 | 100 | 7.449303898 | 60.53625926 | 26.46696934 | 1.71746091 | 3.830006592 | 170.7667 | 1.956667 | 0.2346667 | 3.676 | 4.654 | 5.017 | 10.697 | 6.53 | 1.946
645 | Dlin-MC3-DMA | DSPC | 1 | 1 | 6.12 | 111 | 0 | 8 | 36 | 0 | 790.1 | 12 | 10 | 60 | 100 | 7.545636692 | 61.31910113 | 26.80923449 | 1.739670744 | 2.586356942 | 158.8333 | 0.9756667 | 0.2963333 | 4.745 | 4.304 | 4.595 | 9.781 | 7.017 | 1.792
646 | Dlin-MC3-DMA | DSPC | 1 | 1 | 6.12 | 111 | 0 | 8 | 36 | 0 | 790.1 | 4 | 10 | 80 | 100 | 8.640406614 | 70.21567413 | 11.51208456 | 0.747027548 | 8.884807156 | 188.7333 | -4.646667 | 0.2396667 | 4.357 | 3.466 | 3.912 | 7.289 | 6.266 | 1.386
647 | Dlin-MC3-DMA | DSPC | 1 | 1 | 6.12 | 111 | 0 | 8 | 36 | 0 | 790.1 | 8 | 10 | 80 | 100 | 9.042092871 | 73.47995006 | 12.04727304 | 0.781756319 | 4.648927709 | 206.5333 | -1.383 | 0.2253333 | 3.45 | 2.996 | 3.871 | 9.994 | 6.318 | 1.609
648 | Dlin-MC3-DMA | DSPC | 1 | 1 | 6.12 | 111 | 0 | 8 | 36 | 0 | 790.1 | 12 | 10 | 80 | 100 | 9.184418531 | 74.6365498 | 12.23690128 | 0.794061433 | 3.148068956 | 182.9 | 0.969 | 0.292 | 1.386 | 2.996 | 4.025 | 9.151 | 5.056 | 0.693
649 | Dlin-MC3-DMA | DSPC | 1 | 1 | 6.12 | 111 | 0 | 8 | 36 | 0 | 790.1 | 4 | 1 | 20 | 100 | 16.54827843 | 13.44784542 | 64.14013986 | 4.162100373 | 1.70163592 | 394.3 | -7.95 | 0.6003333 | 1.792 | 8.461 | 6.286 | 3.584 | 3.114 | 1.099
650 | Dlin-MC3-DMA | DSPC | 1 | 1 | 6.12 | 111 | 0 | 8 | 36 | 0 | 790.1 | 8 | 1 | 20 | 100 | 16.69028235 | 13.56324394 | 64.69053858 | 4.197816146 | 0.85811899 | 254.7 | -4.996667 | 0.5833333 | 1.253 | 7.442 | 5.464 | 4.864 | 2.862 | 1.386
651 | Dlin-MC3-DMA | DSPC | 1 | 1 | 6.12 | 111 | 0 | 8 | 36 | 0 | 790.1 | 12 | 1 | 20 | 100 | 16.73816012 | 13.60215149 | 64.87610999 | 4.20985801 | 0.573720395 | 308.6333 | 1.496667 | 0.453 | 0.693 | 7.786 | 5.811 | 5.384 | 2.14 | 1.099
652 | Dlin-MC3-DMA | DSPC | 1 | 1 | 6.12 | 111 | 0 | 8 | 36 | 0 | 790.1 | 4 | 1 | 40 | 100 | 28.87447365 | 23.46464377 | 41.96840142 | 2.723360123 | 2.969121033 | 431.1 | -12.68333 | 0.4993333 | 2.485 | 8.054 | 5.73 | 3.664 | 2.862 | 1.386
653 | Dlin-MC3-DMA | DSPC | 1 | 1 | 6.12 | 111 | 0 | 8 | 36 | 0 | 790.1 | 8 | 1 | 40 | 100 | 29.30959228 | 23.81823996 | 42.60083662 | 2.764399304 | 1.506931831 | 161.8333 | -0.2258667 | 0.3146667 | 3.784 | 7.532 | 5.342 | 5.619 | 4.741 | 0.693
654 | Dlin-MC3-DMA | DSPC | 1 | 1 | 6.12 | 111 | 0 | 8 | 36 | 0 | 790.1 | 12 | 1 | 40 | 100 | 29.45756074 | 23.93848551 | 42.81590546 | 2.778355277 | 1.009693016 | 234.1667 | 1.199667 | 0.19 | 5.139 | 6.976 | 6.219 | 7.373 | 6.017 | 1.386
655 | Dlin-MC3-DMA | DSPC | 1 | 1 | 6.12 | 111 | 0 | 8 | 36 | 0 | 790.1 | 4 | 1 | 60 | 100 | 38.41159501 | 31.2149203 | 24.81350842 | 1.610166627 | 3.949809649 | 227.1333 | 1.106667 | 0.2376667 | 0.916 | 7.727 | 4.5 | 4.025 | 1.609 | 1.099
656 | Dlin-MC3-DMA | DSPC | 1 | 1 | 6.12 | 111 | 0 | 8 | 36 | 0 | 790.1 | 8 | 1 | 60 | 100 | 39.18547076 | 31.84380514 | 25.31342446 | 1.642606543 | 2.014693096 | 191.0333 | 1.159667 | 0.258 | 1.386 | 6.852 | 5.438 | 6.47 | 2.708 | 2.197
657 | Dlin-MC3-DMA | DSPC | 1 | 1 | 6.12 | 111 | 0 | 8 | 36 | 0 | 790.1 | 12 | 1 | 60 | 100 | 39.45040563 | 32.05910265 | 25.48456975 | 1.653712285 | 1.352209689 | 173.0667 | 0.7406333 | 0.2776667 | 1.386 | 6.902 | 6.109 | 6.588 | 2.674 | 1.609
658 | Dlin-MC3-DMA | DSPC | 1 | 1 | 6.12 | 111 | 0 | 8 | 36 | 0 | 790.1 | 4 | 1 | 80 | 100 | 46.01006356 | 37.38976386 | 11.14576633 | 0.723256892 | 4.731149357 | 385.4667 | -5.563333 | 0.314 | 0.693 | 1.792 | 1.099 | 3.401 | 2.351 | 0.693
659 | Dlin-MC3-DMA | DSPC | 1 | 1 | 6.12 | 111 | 0 | 8 | 36 | 0 | 790.1 | 8 | 1 | 80 | 100 | 47.12483677 | 38.29567669 | 11.41581598 | 0.74078061 | 2.42288995 | 235.9667 | -1.49 | 0.2026667 | 1.504 | 4.454 | 3.555 | 7.18 | 3.761 | 2.197
660 | Dlin-MC3-DMA | DSPC | 1 | 1 | 6.12 | 111 | 0 | 8 | 36 | 0 | 790.1 | 12 | 1 | 80 | 100 | 47.5085299 | 38.60748229 | 11.50876421 | 0.746812089 | 1.628411506 | 221.4 | -0.068 | 0.292 | 1.504 | 5.303 | 5.278 | 8.184 | 4.052 | 2.303
661 | Dlin-MC3-DMA | DSPC | 1 | 1 | 6.12 | 111 | 0 | 8 | 36 | 0 | 790.1 | 4 | 200 | 20 | 10 | 0.129224926 | 21.00275073 | 46.21874268 | 29.99167862 | 2.657603053 | 429.7333 | -4.106667 | 0.8636667 | 0.916 | 2.079 | 1.386 | 4.677 | 0.693 | 0.693
662 | Dlin-MC3-DMA | DSPC | 1 | 1 | 6.12 | 111 | 0 | 8 | 36 | 0 | 790.1 | 8 | 200 | 20 | 10 | 0.130965194 | 21.28559403 | 46.84116884 | 30.39557549 | 1.34669645 | 164.9 | -4.78 | 0.5326667 | 1.253 | 2.079 | 1.386 | 6.24 | 1.253 | 1.386
663 | Dlin-MC3-DMA | DSPC | 1 | 1 | 6.12 | 111 | 0 | 8 | 36 | 0 | 790.1 | 12 | 200 | 20 | 10 | 0.131555746 | 21.38157567 | 47.05238645 | 30.53263613 | 0.901846009 | 204.7333 | -3.8 | 0.528 | 0.405 | 2.197 | 1.609 | 5.956 | 1.504 | 0.693
664 | Dlin-MC3-DMA | DSPC | 1 | 1 | 6.12 | 111 | 0 | 8 | 36 | 0 | 790.1 | 4 | 200 | 40 | 10 | 0.246760857 | 40.10570489 | 33.09629435 | 21.47642636 | 5.07481354 | 151.1 | -8.67 | 0.2456667 | 0.916 | 2.833 | 1.946 | 7.545 | 2.565 | 1.099
665 | Dlin-MC3-DMA | DSPC | 1 | 1 | 6.12 | 111 | 0 | 8 | 36 | 0 | 790.1 | 8 | 200 | 40 | 10 | 0.253185195 | 41.14984381 | 33.95794556 | 22.03555811 | 2.603467326 | 219.6333 | -3.373333 | 0.576 | 0.405 | 2.944 | 2.398 | 7.316 | 1.872 | 1.099
666 | Dlin-MC3-DMA | DSPC | 1 | 1 | 6.12 | 111 | 0 | 8 | 36 | 0 | 790.1 | 12 | 200 | 40 | 10 | 0.255401627 | 41.51007758 | 34.25522005 | 22.22846168 | 1.750839058 | 145.9333 | -1.295667 | 0.3416667 | 0.916 | 2.773 | 2.303 | 6.856 | 1.946 | 1.099
667 | Dlin-MC3-DMA | DSPC | 1 | 1 | 6.12 | 111 | 0 | 8 | 36 | 0 | 790.1 | 4 | 200 | 60 | 10 | 0.354125151 | 57.55547693 | 21.10947127 | 13.69808959 | 7.282837054 | 127.0667 | -0.7606667 | 0.191 | 0.693 | 3.871 | 1.946 | 7.295 | 2.015 | 1.609
668 | Dlin-MC3-DMA | DSPC | 1 | 1 | 6.12 | 111 | 0 | 8 | 36 | 0 | 790.1 | 8 | 200 | 60 | 10 | 0.367507642 | 59.73051497 | 21.90720426 | 14.21574434 | 3.779028781 | 127.8 | 0.013 | 0.2153333 | 0.693 | 3.714 | 2.303 | 8.427 | 3.314 | 1.792
669 | Dlin-MC3-DMA | DSPC | 1 | 1 | 6.12 | 111 | 0 | 8 | 36 | 0 | 790.1 | 12 | 200 | 60 | 10 | 0.372196108 | 60.49252495 | 22.18668466 | 14.39710121 | 2.551493073 | 82.80667 | -1.82 | 0.2273333 | 1.099 | 4.357 | 2.708 | 8.624 | 3.912 | 2.485
670 | Dlin-MC3-DMA | DSPC | 1 | 1 | 6.12 | 111 | 0 | 8 | 36 | 0 | 790.1 | 4 | 200 | 80 | 10 | 0.452583435 | 73.55776733 | 10.116971 | 6.564976138 | 9.3077021 | 104.6 | -4.656667 | 0.148 | 0.916 | 2.639 | 1.792 | 3.761 | 1.946 | 0.693
671 | Dlin-MC3-DMA | DSPC | 1 | 1 | 6.12 | 111 | 0 | 8 | 36 | 0 | 790.1 | 8 | 200 | 80 | 10 | 0.474674058 | 77.14812621 | 10.61078094 | 6.885413003 | 4.881005789 | 101.8667 | -2.406667 | 0.164 | 1.504 | 3.332 | 1.386 | 5.748 | 1.872 | 1.792
672 | Dlin-MC3-DMA | DSPC | 1 | 1 | 6.12 | 111 | 0 | 8 | 36 | 0 | 790.1 | 12 | 200 | 80 | 10 | 0.482524745 | 78.42408763 | 10.78627382 | 6.999291613 | 3.30782219 | 92.93333 | -2.843333 | 0.2113333 | 0.693 | 3.807 | 2.079 | 8.142 | 2.89 | 1.792
673 | Dlin-MC3-DMA | DSPC | 1 | 1 | 6.12 | 111 | 0 | 8 | 36 | 0 | 790.1 | 4 | 100 | 20 | 10 | 0.257142588 | 20.89651675 | 46.21374466 | 29.98843537 | 2.644160636 | 100.2433 | -9.143333 | 0.198 | 0.916 | 2.303 | 1.386 | 5.631 | 0.916 | 1.386
674 | Dlin-MC3-DMA | DSPC | 1 | 1 | 6.12 | 111 | 0 | 8 | 36 | 0 | 790.1 | 8 | 100 | 20 | 10 | 0.260587768 | 21.17648692 | 46.83291339 | 30.39021846 | 1.339793464 | 142.6 | -2.086667 | 0.2513333 | 0.916 | 2.197 | 1.792 | 6.504 | 0.916 | 1.099
675 | Dlin-MC3-DMA | DSPC | 1 | 1 | 6.12 | 111 | 0 | 8 | 36 | 0 | 790.1 | 12 | 100 | 20 | 10 | 0.261756768 | 21.27148491 | 47.04300643 | 30.52654937 | 0.89720253 | 656.7667 | -2.69 | 0.614 | 0.916 | 1.386 | 1.946 | 6.052 | 1.386 | 1.099
676 | Dlin-MC3-DMA | DSPC | 1 | 1 | 6.12 | 111 | 0 | 8 | 36 | 0 | 790.1 | 4 | 100 | 40 | 10 | 0.490977141 | 39.89892197 | 33.0894608 | 21.47199202 | 5.048648067 | 156.8 | -9.543333 | 0.255 | 1.504 | 3.332 | 1.946 | 7.51 | 2.996 | 1.386
677 | Dlin-MC3-DMA | DSPC | 1 | 1 | 6.12 | 111 | 0 | 8 | 36 | 0 | 790.1 | 8 | 100 | 40 | 10 | 0.503691958 | 40.9321829 | 33.94637736 | 22.02805142 | 2.589696361 | 122.3333 | -1.101 | 0.273 | 0.405 | 3.401 | 2.197 | 7.583 | 2.485 | 1.099
678 | Dlin-MC3-DMA | DSPC | 1 | 1 | 6.12 | 111 | 0 | 8 | 36 | 0 | 790.1 | 12 | 100 | 40 | 10 | 0.508077849 | 41.28859935 | 34.241965 | 22.21986039 | 1.741497406 | 146.9333 | -0.806 | 0.3343333 | 0.693 | 4.234 | 2.485 | 6.84 | 2.197 | 1.099
679 | Dlin-MC3-DMA | DSPC | 1 | 1 | 6.12 | 111 | 0 | 8 | 36 | 0 | 790.1 | 4 | 100 | 60 | 10 | 0.704535307 | 57.25358047 | 21.10321686 | 13.69403106 | 7.244636298 | 119.6333 | -0.9563333 | 0.184 | 0.916 | 2.89 | 1.099 | 7.318 | 2.079 | 1.099
680 | Dlin-MC3-DMA | DSPC | 1 | 1 | 6.12 | 111 | 0 | 8 | 36 | 0 | 790.1 | 8 | 100 | 60 | 10 | 0.731014996 | 59.4054343 | 21.89637316 | 14.20871596 | 3.758461585 | 138.6333 | -1.070667 | 0.2326667 | 1.609 | 4.71 | 3.178 | 8.445 | 3.157 | 1.946
681 | Dlin-MC3-DMA | DSPC | 1 | 1 | 6.12 | 111 | 0 | 8 | 36 | 0 | 790.1 | 12 | 100 | 60 | 10 | 0.740289495 | 60.1591201 | 22.17417579 | 14.38898411 | 2.537430507 | 92.68333 | -1.873333 | 0.2493333 | 1.386 | 4.771 | 2.079 | 8.604 | 3.839 | 2.303
682 | Dlin-MC3-DMA | DSPC | 1 | 1 | 6.12 | 111 | 0 | 8 | 36 | 0 | 790.1 | 4 | 100 | 80 | 10 | 0.900344819 | 73.16590669 | 10.11314041 | 6.562490442 | 9.258117641 | 107.7667 | -7.5 | 0.1713333 | 0.693 | 2.708 | 1.609 | 4.103 | 1.386 | 0.693
683 | Dlin-MC3-DMA | DSPC | 1 | 1 | 6.12 | 111 | 0 | 8 | 36 | 0 | 790.1 | 8 | 100 | 80 | 10 | 0.944045228 | 76.71719056 | 10.60400609 | 6.881016755 | 4.853741363 | 96.23333 | -3.133333 | 0.183 | 1.386 | 3.584 | 1.099 | 6.481 | 1.609 | 1.609
684 | Dlin-MC3-DMA | DSPC | 1 | 1 | 6.12 | 111 | 0 | 8 | 36 | 0 | 790.1 | 12 | 100 | 80 | 10 | 0.959570247 | 77.97882065 | 10.77839117 | 6.994176501 | 3.28904143 | 112.1667 | -1.543333 | 0.2113333 | 0.916 | 4.369 | 1.792 | 8.605 | 3.258 | 2.079
685 | Dlin-MC3-DMA | DSPC | 1 | 1 | 6.12 | 111 | 0 | 8 | 36 | 0 | 790.1 | 4 | 50 | 20 | 10 | 0.50913467 | 20.68724057 | 46.20389878 | 29.98204631 | 2.617679675 | 131.9333 | -8.303333 | 0.382 | 0.405 | 2.303 | 2.303 | 5.727 | 1.099 | 1.099
686 | Dlin-MC3-DMA | DSPC | 1 | 1 | 6.12 | 111 | 0 | 8 | 36 | 0 | 790.1 | 8 | 50 | 20 | 10 | 0.515886802 | 20.96159427 | 46.8166538 | 30.3796675 | 1.326197641 | 130.2 | -1.67 | 0.4083333 | 0.405 | 2.197 | 1.099 | 6.434 | 1.099 | 0.693
687 | Dlin-MC3-DMA | DSPC | 1 | 1 | 6.12 | 111 | 0 | 8 | 36 | 0 | 790.1 | 12 | 50 | 20 | 10 | 0.518177487 | 21.05466978 | 47.02453321 | 30.51456196 | 0.88805756 | 611.0333 | -4.006667 | 0.3686667 | 0.916 | 1.792 | 1.609 | 5.79 | 1.099 | 1.386
688 | Dlin-MC3-DMA | DSPC | 1 | 1 | 6.12 | 111 | 0 | 8 | 36 | 0 | 790.1 | 4 | 50 | 40 | 10 | 0.971931822 | 39.49168781 | 33.07600294 | 21.46325912 | 4.997118305 | 149.6667 | -5.433333 | 0.1916667 | 1.099 | 2.485 | 1.946 | 7.458 | 2.442 | 0.693
689 | Dlin-MC3-DMA | DSPC | 1 | 1 | 6.12 | 111 | 0 | 8 | 36 | 0 | 790.1 | 8 | 50 | 40 | 10 | 0.99683842 | 40.50369663 | 33.92360426 | 22.01327378 | 2.562586902 | 133.9667 | -0.7826667 | 0.3163333 | 0.693 | 3.85 | 1.386 | 7.696 | 1.872 | 0.693
690 | Dlin-MC3-DMA | DSPC | 1 | 1 | 6.12 | 111 | 0 | 8 | 36 | 0 | 790.1 | 12 | 50 | 40 | 10 | 1.005426731 | 40.85265826 | 34.21587477 | 22.20293025 | 1.723109998 | 138.3 | -0.808 | 0.326 | 0.916 | 4.025 | 2.197 | 6.835 | 2.015 | 1.099
691 | Dlin-MC3-DMA | DSPC | 1 | 1 | 6.12 | 111 | 0 | 8 | 36 | 0 | 790.1 | 4 | 50 | 60 | 10 | 1.394442046 | 56.65919014 | 21.09090285 | 13.68604041 | 7.169424552 | 134.9667 | -2.59 | 0.2163333 | 0.916 | 3.434 | 1.386 | 7.045 | 2.351 | 0.693
692 | Dlin-MC3-DMA | DSPC | 1 | 1 | 6.12 | 111 | 0 | 8 | 36 | 0 | 790.1 | 8 | 50 | 60 | 10 | 1.446287283 | 58.76577406 | 21.87506084 | 14.19488624 | 3.717991577 | 140.6333 | -0.9393333 | 0.2523333 | 2.015 | 3.932 | 2.079 | 8.738 | 3.784 | 2.303
693 | Dlin-MC3-DMA | DSPC | 1 | 1 | 6.12 | 111 | 0 | 8 | 36 | 0 | 790.1 | 12 | 50 | 60 | 10 | 1.464436492 | 59.50321557 | 22.14956719 | 14.37301541 | 2.509765339 | 97.09 | -1.427333 | 0.251 | 1.872 | 4.205 | 2.833 | 9.34 | 4.205 | 2.833
694 | Dlin-MC3-DMA | DSPC | 1 | 1 | 6.12 | 111 | 0 | 8 | 36 | 0 | 790.1 | 4 | 50 | 80 | 10 | 1.781706445 | 72.39457859 | 10.10560039 | 6.557597666 | 9.160516906 | 104.5667 | -4.286667 | 0.1643333 | 1.099 | 3.135 | 1.946 | 5.007 | 2.015 | 1.609
695 | Dlin-MC3-DMA | DSPC | 1 | 1 | 6.12 | 111 | 0 | 8 | 36 | 0 | 790.1 | 8 | 50 | 80 | 10 | 1.867230425 | 75.86960247 | 10.59068095 | 6.872369973 | 4.80011618 | 110.4 | -3.123333 | 0.1623333 | 1.253 | 3.738 | 1.386 | 7.103 | 1.946 | 1.099
696 | Dlin-MC3-DMA | DSPC | 1 | 1 | 6.12 | 111 | 0 | 8 | 36 | 0 | 790.1 | 12 | 50 | 80 | 10 | 1.897592642 | 77.10328489 | 10.76289138 | 6.984118575 | 3.252112513 | 95.28 | -2.5 | 0.2026667 | 0.405 | 4.248 | 1.609 | 9.033 | 3.497 | 0.693
697 | Dlin-MC3-DMA | DSPC | 1 | 1 | 6.12 | 111 | 0 | 8 | 36 | 0 | 790.1 | 4 | 10 | 20 | 10 | 2.356845112 | 19.1527408 | 46.13170473 | 29.93519906 | 2.423510287 | 115.9667 | -5.833333 | 0.2836667 | 0.693 | 2.303 | 1.386 | 4.052 | 1.253 | 1.386
698 | Dlin-MC3-DMA | DSPC | 1 | 1 | 6.12 | 111 | 0 | 8 | 36 | 0 | 790.1 | 8 | 10 | 20 | 10 | 2.385754616 | 19.38767192 | 46.69756488 | 30.30238983 | 1.226618759 | 130.5667 | -1.171667 | 0.3396667 | 0.693 | 1.792 | 1.609 | 6.381 | 0.693 | 0.693
699 | Dlin-MC3-DMA | DSPC | 1 | 1 | 6.12 | 111 | 0 | 8 | 36 | 0 | 790.1 | 12 | 10 | 20 | 10 | 2.395549369 | 19.4672683 | 46.88928246 | 30.42679676 | 0.821103108 | 320.0667 | -3.613333 | 0.7563333 | 0.405 | 1.386 | 1.609 | 5.866 | 1.705 | 0.693
700 | Dlin-MC3-DMA | DSPC | 1 | 1 | 6.12 | 111 | 0 | 8 | 36 | 0 | 790.1 | 4 | 10 | 40 | 10 | 4.492807187 | 36.5104907 | 32.97748337 | 21.39932905 | 4.619889691 | 129.2333 | -8.426667 | 0.187 | 1.386 | 3.526 | 1.946 | 8.435 | 2.996 | 1.099
701 | Dlin-MC3-DMA | DSPC | 1 | 1 | 6.12 | 111 | 0 | 8 | 36 | 0 | 790.1 | 8 | 10 | 40 | 10 | 4.599042533 | 37.37380499 | 33.7572574 | 21.90533009 | 2.364564993 | 121.4667 | -0.833 | 0.2423333 | 0.693 | 3.466 | 2.485 | 7.985 | 2.773 | 1.099
702 | Dlin-MC3-DMA | DSPC | 1 | 1 | 6.12 | 111 | 0 | 8 | 36 | 0 | 790.1 | 12 | 10 | 40 | 10 | 4.635579631 | 37.67072121 | 34.02544196 | 22.07935701 | 1.588900188 | 169.4667 | -0.889 | 0.346 | 0.693 | 3.85 | 2.833 | 7.431 | 2.351 | 1.609
703 | Dlin-MC3-DMA | DSPC | 1 | 1 | 6.12 | 111 | 0 | 8 | 36 | 0 | 790.1 | 4 | 10 | 60 | 10 | 6.43754795 | 52.31429367 | 21.00088941 | 13.62763003 | 6.619638941 | 134.3333 | -3.496667 | 0.1496667 | 1.386 | 3.989 | 2.773 | 7.995 | 4.127 | 1.609
704 | Dlin-MC3-DMA | DSPC | 1 | 1 | 6.12 | 111 | 0 | 8 | 36 | 0 | 790.1 | 8 | 10 | 60 | 10 | 6.657912846 | 54.10507394 | 21.71977474 | 14.09411996 | 3.423118514 | 114.1667 | -1.372 | 0.2316667 | 2.015 | 4.143 | 2.708 | 9.782 | 4.649 | 1.946
705 | Dlin-MC3-DMA | DSPC | 1 | 1 | 6.12 | 111 | 0 | 8 | 36 | 0 | 790.1 | 12 | 10 | 60 | 10 | 6.734759108 | 54.72955984 | 21.97046644 | 14.25679563 | 2.308418982 | 92.96333 | -2.23 | 0.2556667 | 1.504 | 4.682 | 3.045 | 9.438 | 4.682 | 2.565
706 | Dlin-MC3-DMA | DSPC | 1 | 1 | 6.12 | 111 | 0 | 8 | 36 | 0 | 790.1 | 4 | 10 | 80 | 10 | 8.215645755 | 66.76388402 | 10.05055822 | 6.521880402 | 8.448031609 | 118.9 | -7.86 | 0.2063333 | 2.197 | 3.584 | 2.708 | 6.74 | 4.787 | 1.609
707 | Dlin-MC3-DMA | DSPC | 1 | 1 | 6.12 | 111 | 0 | 8 | 36 | 0 | 790.1 | 8 | 10 | 80 | 10 | 8.577981029 | 69.70837687 | 10.49381878 | 6.809515409 | 4.410307907 | 94.82333 | -1.491 | 0.1996667 | 1.504 | 3.871 | 2.565 | 7.648 | 4.505 | 1.099
708 | Dlin-MC3-DMA | DSPC | 1 | 1 | 6.12 | 111 | 0 | 8 | 36 | 0 | 790.1 | 12 | 10 | 80 | 10 | 8.705967689 | 70.74845172 | 10.65039045 | 6.911115906 | 2.984074225 | 95.42667 | -2.646667 | 0.2003333 | 1.253 | 4.663 | 2.639 | 8.969 | 4.62 | 1.099
709 | Dlin-MC3-DMA | DSPC | 1 | 1 | 6.12 | 111 | 0 | 8 | 36 | 0 | 790.1 | 4 | 1 | 20 | 10 | 12.84747181 | 10.44041021 | 45.72181325 | 29.66921749 | 1.321087243 | 395.1667 | -16.8 | 0.7053333 | 1.099 | 2.079 | 1.946 | 1.504 | 0.916 | 1.099
710 | Dlin-MC3-DMA | DSPC | 1 | 1 | 6.12 | 111 | 0 | 8 | 36 | 0 | 790.1 | 8 | 1 | 20 | 10 | 12.93289925 | 10.50983223 | 46.02583396 | 29.86649874 | 0.664935812 | 156.3 | -9.796667 | 0.287 | 0.693 | 1.792 | 1.386 | 1.946 | 0.693 | 1.099
711 | Dlin-MC3-DMA | DSPC | 1 | 1 | 6.12 | 111 | 0 | 8 | 36 | 0 | 790.1 | 12 | 1 | 20 | 10 | 12.96162809 | 10.53317853 | 46.12807465 | 29.93284348 | 0.444275257 | 139.8 | -6.03 | 0.2116667 | 1.099 | 1.386 | 1.386 | 2.565 | 1.253 | 1.792
712 | Dlin-MC3-DMA | DSPC | 1 | 1 | 6.12 | 111 | 0 | 8 | 36 | 0 | 790.1 | 4 | 1 | 40 | 10 | 24.29524326 | 19.74336347 | 32.42338039 | 21.03976759 | 2.498245288 | 144.2333 | -7.93 | 0.1996667 | 1.099 | 3.664 | 1.946 | 1.253 | 1.504 | 1.099
713 | Dlin-MC3-DMA | DSPC | 1 | 1 | 6.12 | 111 | 0 | 8 | 36 | 0 | 790.1 | 8 | 1 | 40 | 10 | 24.6025594 | 19.99310183 | 32.83351121 | 21.30590447 | 1.264923085 | 131.1 | -1.069667 | 0.2266667 | 0.405 | 3.611 | 2.197 | 4.673 | 0.693 | 0.693
714 | Dlin-MC3-DMA | DSPC | 1 | 1 | 6.12 | 111 | 0 | 8 | 36 | 0 | 790.1 | 12 | 1 | 40 | 10 | 24.70673312 | 20.0777579 | 32.97253696 | 21.39611929 | 0.846852735 | 150.6667 | -1.002 | 0.35 | 0.916 | 2.89 | 2.197 | 6.341 | 0.693 | 1.099
715 | Dlin-MC3-DMA | DSPC | 1 | 1 | 6.12 | 111 | 0 | 8 | 36 | 0 | 790.1 | 4 | 1 | 60 | 10 | 34.56023851 | 28.08514175 | 20.49893284 | 13.30190676 | 3.553780142 | 151.8667 | -6.88 | 0.1886667 | 0.405 | 5.17 | 2.996 | 2.708 | 1.504 | 3.584
716 | Dlin-MC3-DMA | DSPC | 1 | 1 | 6.12 | 111 | 0 | 8 | 36 | 0 | 790.1 | 8 | 1 | 60 | 10 | 35.18544519 | 28.59321169 | 20.86976563 | 13.54254286 | 1.809034628 | 143.0667 | -0.7413333 | 0.263 | 0.405 | 5.951 | 4.094 | 4.783 | 1.386 | 0.693
717 | Dlin-MC3-DMA | DSPC | 1 | 1 | 6.12 | 111 | 0 | 8 | 36 | 0 | 790.1 | 12 | 1 | 60 | 10 | 35.39890468 | 28.76667807 | 20.9963762 | 13.62470138 | 1.213339663 | 122.1 | -1.561 | 0.2503333 | 0 | 5.666 | 4.159 | 6.398 | 1.504 | 0.693
718 | Dlin-MC3-DMA | DSPC | 1 | 1 | 6.12 | 111 | 0 | 8 | 36 | 0 | 790.1 | 4 | 1 | 80 | 10 | 43.81675872 | 35.60738966 | 9.745991704 | 6.324244972 | 4.505614941 | 149.8 | -13.63333 | 0.23 | 1.099 | 5.455 | 3.829 | 4.103 | 1.792 | 0.693
719 | Dlin-MC3-DMA | DSPC | 1 | 1 | 6.12 | 111 | 0 | 8 | 36 | 0 | 790.1 | 8 | 1 | 80 | 10 | 44.82661608 | 36.42804334 | 9.970610359 | 6.470001653 | 2.304728568 | 152.3333 | -3.446667 | 0.2436667 | 1.099 | 5.069 | 4.143 | 5.826 | 1.872 | 0.693
720 | Dlin-MC3-DMA | DSPC | 1 | 1 | 6.12 | 111 | 0 | 8 | 36 | 0 | 790.1 | 12 | 1 | 80 | 10 | 45.17365949 | 36.7100658 | 10.04780188 | 6.520091792 | 1.548381039 | 156.8 | -1.356667 | 0.304 | 0.916 | 5.394 | 4.71 | 8.334 | 3.091 | 2.398
721 | Dlin-MC3-DMA | 14PA | 0 | 1 | 11.8502 | 119 | 2 | 8 | 28 | 0 | 592.8 | 4 | 200 | 20 | 500 | 0.133773162 | 27.9445986 | 67.50948395 | 0.876147913 | 3.53599638 | 215.1167 | -5.068333 | 0.3285 | 2.251 |  |  | 6.648 | 5.619 | 2.079
722 | Dlin-MC3-DMA | 14PA | 0 | 1 | 11.8502 | 119 | 2 | 8 | 28 | 0 | 592.8 | 8 | 200 | 20 | 500 | 0.136180837 | 28.44755078 | 68.72453244 | 0.891916989 | 1.799818957 | 161.0667 | -4.021667 | 0.3161667 | 1.504 |  |  | 6.529 | 5.354 | 4.575
723 | Dlin-MC3-DMA | 14PA | 0 | 1 | 11.8502 | 119 | 2 | 8 | 28 | 0 | 592.8 | 12 | 200 | 20 | 500 | 0.137002771 | 28.619249 | 69.13932668 | 0.897300249 | 1.207121304 | 155.4833 | -2.968333 | 0.409 | 1.609 |  |  | 8.589 | 4.63 | 2.773
724 | Dlin-MC3-DMA | 14PA | 0 | 1 | 11.8502 | 119 | 2 | 8 | 28 | 0 | 592.8 | 4 | 200 | 40 | 500 | 0.233628266 | 48.80387068 | 44.21325082 | 0.573806007 | 6.175444228 | 197.0333 | -3.041667 | 0.2146667 | 0.916 |  |  | 7.189 | 2.603 | 1.386
725 | Dlin-MC3-DMA | 14PA | 0 | 1 | 11.8502 | 119 | 2 | 8 | 28 | 0 | 592.8 | 8 | 200 | 40 | 500 | 0.241071896 | 50.35881082 | 45.62192921 | 0.59208804 | 3.186100029 | 176.2667 | -1.898333 | 0.228 | 1.386 |  |  | 7.819 | 3.045 | 1.609
726 | Dlin-MC3-DMA | 14PA | 0 | 1 | 11.8502 | 119 | 2 | 8 | 28 | 0 | 592.8 | 12 | 200 | 40 | 500 | 0.243659643 | 50.8993792 | 46.11165032 | 0.598443712 | 2.146867131 | 180.2333 | -3.103333 | 0.337 | 1.946 |  |  | 7.85 | 2.485 | 1.609
727 | Dlin-MC3-DMA | 14PA | 0 | 1 | 11.8502 | 119 | 2 | 8 | 28 | 0 | 592.8 | 4 | 200 | 60 | 500 | 0.311013775 | 64.96934773 | 26.15918256 | 0.33949768 | 8.220958252 | 182.5 | -1.049667 | 0.208 | 1.253 |  |  | 7.271 | 1.609 | 1.609
728 | Dlin-MC3-DMA | 14PA | 0 | 1 | 11.8502 | 119 | 2 | 8 | 28 | 0 | 592.8 | 8 | 200 | 60 | 500 | 0.324345947 | 67.75437726 | 27.28054361 | 0.354050867 | 4.286682307 | 255.3333 | -1.217667 | 0.3226667 | 1.705 |  |  | 9.292 | 2.079 | 1.609
729 | Dlin-MC3-DMA | 14PA | 0 | 1 | 11.8502 | 119 | 2 | 8 | 28 | 0 | 592.8 | 12 | 200 | 60 | 500 | 0.32904769 | 68.73654977 | 27.67600441 | 0.359183215 | 2.899214916 | 154.7333 | 2.996667 | 0.23 | 1.872 |  |  | 8.123 | 2.197 | 1.609
730 | Dlin-MC3-DMA | 14PA | 0 | 1 | 11.8502 | 119 | 2 | 8 | 28 | 0 | 592.8 | 4 | 200 | 80 | 500 | 0.372746907 | 77.86511516 | 11.75681976 | 0.152581719 | 9.852736457 | 200.9667 | -6.603333 | 0.2743333 | 1.253 |  |  | 4.7 | 1.504 | 1.946
731 | Dlin-MC3-DMA | 14PA | 0 | 1 | 11.8502 | 119 | 2 | 8 | 28 | 0 | 592.8 | 8 | 200 | 80 | 500 | 0.392061289 | 81.89980093 | 12.3660152 | 0.160487946 | 5.181634631 | 172.4333 | 0.623 | 0.2576667 | 1.253 |  |  | 3.784 | 1.253 | 0.693
732 | Dlin-MC3-DMA | 14PA | 0 | 1 | 11.8502 | 119 | 2 | 8 | 28 | 0 | 592.8 | 12 | 200 | 80 | 500 | 0.398952035 | 83.33924601 | 12.58335639 | 0.163308631 | 3.515136938 | 200.2333 | 0.3253333 | 0.246 | 1.253 |  |  | 4.304 | 1.386 | 1.386
733 | Dlin-MC3-DMA | 14PA | 0 | 1 | 11.8502 | 119 | 2 | 8 | 28 | 0 | 592.8 | 4 | 100 | 20 | 500 | 0.266284137 | 27.81276603 | 67.52528207 | 0.876352943 | 3.519314822 | 200.4 | -4.816667 | 0.3236667 | 1.099 |  |  | 6.429 | 4.916 | 0.693
734 | Dlin-MC3-DMA | 14PA | 0 | 1 | 11.8502 | 119 | 2 | 8 | 28 | 0 | 592.8 | 8 | 100 | 20 | 500 | 0.271053755 | 28.31094161 | 68.73477869 | 0.892049966 | 1.791175972 | 207.5167 | -3.873333 | 0.5433333 | 1.253 |  |  | 7.37 | 5.499 | 1.609
735 | Dlin-MC3-DMA | 14PA | 0 | 1 | 11.8502 | 119 | 2 | 8 | 28 | 0 | 592.8 | 12 | 100 | 20 | 500 | 0.272681825 | 28.48098983 | 69.14763061 | 0.897408019 | 1.201289719 | 307.6333 | -3.5 | 0.1513333 | 1.099 |  |  | 8.234 | 4.466 | 2.996
736 | Dlin-MC3-DMA | 14PA | 0 | 1 | 11.8502 | 119 | 2 | 8 | 28 | 0 | 592.8 | 4 | 100 | 40 | 500 | 0.465133433 | 48.58211788 | 44.23132361 | 0.574040558 | 6.147384525 | 197.9 | -2.638333 | 0.2495 | 0.916 |  |  | 5.974 | 2.303 | 0.693
737 | Dlin-MC3-DMA | 14PA | 0 | 1 | 11.8502 | 119 | 2 | 8 | 28 | 0 | 592.8 | 8 | 100 | 40 | 500 | 0.479883577 | 50.12273655 | 45.63397146 | 0.592244326 | 3.171164088 | 190.1333 | 0.2463333 | 0.2493333 | 0.916 |  |  | 7.55 | 1.872 | 1.946
738 | Dlin-MC3-DMA | 14PA | 0 | 1 | 11.8502 | 119 | 2 | 8 | 28 | 0 | 592.8 | 12 | 100 | 40 | 500 | 0.485010403 | 50.65822166 | 46.12150095 | 0.598571555 | 2.136695431 | 179.7667 | -3.133333 | 0.3063333 | 1.253 |  |  | 5.533 | 1.872 | 1.386
739 | Dlin-MC3-DMA | 14PA | 0 | 1 | 11.8502 | 119 | 2 | 8 | 28 | 0 | 592.8 | 4 | 100 | 60 | 500 | 0.619285058 | 64.68290079 | 26.17341928 | 0.339682447 | 8.184712416 | 231.2 | -9.153333 | 0.2126667 | 0.916 |  |  | 6.838 | 1.253 | 0.693
740 | Dlin-MC3-DMA | 14PA | 0 | 1 | 11.8502 | 119 | 2 | 8 | 28 | 0 | 592.8 | 8 | 100 | 60 | 500 | 0.645709803 | 67.44290469 | 27.29023282 | 0.354176615 | 4.266976068 | 214.3333 | -0.3206667 | 0.2716667 | 1.609 |  |  | 7.306 | 1.386 | 1.386
741 | Dlin-MC3-DMA | 14PA | 0 | 1 | 11.8502 | 119 | 2 | 8 | 28 | 0 | 592.8 | 12 | 100 | 60 | 500 | 0.65502641 | 68.41600285 | 27.68398922 | 0.359286843 | 2.885694679 | 169.7 | 2.133333 | 0.2456667 | 0.916 |  |  | 8.516 | 1.705 | 0.693
742 | Dlin-MC3-DMA | 14PA | 0 | 1 | 11.8502 | 119 | 2 | 8 | 28 | 0 | 592.8 | 4 | 100 | 80 | 500 | 0.74228715 | 77.53018657 | 11.76448908 | 0.152681252 | 9.810355949 | 210.8333 | -9.556667 | 0.2236667 | 1.386 |  |  | 2.833 | 1.253 | 1.609
743 | Dlin-MC3-DMA | 14PA | 0 | 1 | 11.8502 | 119 | 2 | 8 | 28 | 0 | 592.8 | 8 | 100 | 80 | 500 | 0.780575782 | 81.5293461 | 12.37132457 | 0.160556852 | 5.158196703 | 201.4667 | 0.08703333 | 0.236 | 1.099 |  |  | 4.431 | 1.504 | 1.099
744 | Dlin-MC3-DMA | 14PA | 0 | 1 | 11.8502 | 119 | 2 | 8 | 28 | 0 | 592.8 | 12 | 100 | 80 | 500 | 0.794231794 | 82.95568524 | 12.58775835 | 0.163365761 | 3.498958862 | 162.3333 | 3.74 | 0.2446667 | 1.099 |  |  | 4.956 | 0.916 | 0.693
745 | Dlin-MC3-DMA | 14PA | 0 | 1 | 11.8502 | 119 | 2 | 8 | 28 | 0 | 592.8 | 4 | 50 | 20 | 500 | 0.527590312 | 27.55279766 | 67.5564353 | 0.876757254 | 3.486419476 | 213.1333 | -4.85 | 0.3461667 | 1.386 |  |  | 6.623 | 4.19 | 1.386
746 | Dlin-MC3-DMA | 14PA | 0 | 1 | 11.8502 | 119 | 2 | 8 | 28 | 0 | 592.8 | 8 | 50 | 20 | 500 | 0.536950485 | 28.04162194 | 68.75497879 | 0.892312126 | 1.774136661 | 209.5833 | -2.693333 | 0.4083333 | 1.253 |  |  | 7.476 | 5.136 | 1.609
747 | Dlin-MC3-DMA | 14PA | 0 | 1 | 11.8502 | 119 | 2 | 8 | 28 | 0 | 592.8 | 12 | 50 | 20 | 500 | 0.540144787 | 28.20844071 | 69.16400008 | 0.897620464 | 1.189793964 | 186.8667 | -2.901667 | 0.4111667 | 1.253 |  |  | 7.608 | 4.883 | 1.609
748 | Dlin-MC3-DMA | 14PA | 0 | 1 | 11.8502 | 119 | 2 | 8 | 28 | 0 | 592.8 | 4 | 50 | 40 | 500 | 0.921889189 | 48.14460336 | 44.26698092 | 0.574503324 | 6.092023209 | 180.9 | -1.799333 | 0.2126667 | 1.253 |  |  | 7.21 | 2.14 | 3.555
749 | Dlin-MC3-DMA | 14PA | 0 | 1 | 11.8502 | 119 | 2 | 8 | 28 | 0 | 592.8 | 8 | 50 | 40 | 500 | 0.95085226 | 49.65716641 | 45.65772038 | 0.592552543 | 3.141708407 | 219.7 | -0.8513333 | 0.262 | 0.916 |  |  | 5.645 | 1.504 | 1.609
750 | Dlin-MC3-DMA | 14PA | 0 | 1 | 11.8502 | 119 | 2 | 8 | 28 | 0 | 592.8 | 12 | 50 | 40 | 500 | 0.960915312 | 50.18269776 | 46.14092482 | 0.598823641 | 2.116638475 | 193.5667 | -1.121333 | 0.3223333 | 1.099 |  |  | 7.383 | 2.351 | 0.693
751 | Dlin-MC3-DMA | 14PA | 0 | 1 | 11.8502 | 119 | 2 | 8 | 28 | 0 | 592.8 | 4 | 50 | 60 | 500 | 1.22774398 | 64.11751828 | 26.20151941 | 0.340047134 | 8.113171201 | 298.8333 | -2.73 | 0.357 | 1.253 |  |  | 7.584 | 1.792 | 1.099
752 | Dlin-MC3-DMA | 14PA | 0 | 1 | 11.8502 | 119 | 2 | 8 | 28 | 0 | 592.8 | 8 | 50 | 60 | 500 | 1.27965425 | 66.82847247 | 27.30934642 | 0.354424674 | 4.228102185 | 180.7 | 1.443333 | 0.229 | 0.693 |  |  | 7.339 | 1.872 | 0.693
753 | Dlin-MC3-DMA | 14PA | 0 | 1 | 11.8502 | 119 | 2 | 8 | 28 | 0 | 592.8 | 12 | 50 | 60 | 500 | 1.297947094 | 67.78379518 | 27.69973749 | 0.359491226 | 2.859029013 | 165.1667 | 0.1872667 | 0.326 | 1.386 |  |  | 7.87 | 1.099 | 0.693
754 | Dlin-MC3-DMA | 14PA | 0 | 1 | 11.8502 | 119 | 2 | 8 | 28 | 0 | 592.8 | 4 | 50 | 80 | 500 | 1.471911754 | 76.86889962 | 11.77963148 | 0.152877773 | 9.726679376 | 223.7 | -5.206667 | 0.2553333 | 0.405 |  |  | 3.219 | 0.693 | 1.099
755 | Dlin-MC3-DMA | 14PA | 0 | 1 | 11.8502 | 119 | 2 | 8 | 28 | 0 | 592.8 | 8 | 50 | 80 | 500 | 1.547155165 | 80.79840028 | 12.3818005 | 0.16069281 | 5.111951241 | 197.4667 | 0.386 | 0.2433333 | 1.705 |  |  | 5.781 | 1.386 | 1.386
756 | Dlin-MC3-DMA | 14PA | 0 | 1 | 11.8502 | 119 | 2 | 8 | 28 | 0 | 592.8 | 12 | 50 | 80 | 500 | 1.573975451 | 82.19905889 | 12.59644182 | 0.163478456 | 3.467045384 | 176.4 | 0.998 | 0.2966667 | 1.504 |  |  | 4.256 | 1.386 | 0.693
757 | Dlin-MC3-DMA | 14PA | 0 | 1 | 11.8502 | 119 | 2 | 8 | 28 | 0 | 592.8 | 4 | 10 | 20 | 500 | 2.454418251 | 25.63583444 | 67.78615402 | 0.879738577 | 3.24385471 | 170.7333 | -3.636667 | 0.2563333 | 0.693 |  |  | 8.336 | 3.277 | 4.025
758 | Dlin-MC3-DMA | 14PA | 0 | 1 | 11.8502 | 119 | 2 | 8 | 28 | 0 | 592.8 | 8 | 10 | 20 | 500 | 2.494883448 | 26.05848412 | 68.90372235 | 0.894242542 | 1.648667545 | 174.4 | -2.656667 | 0.289 | 1.609 |  |  | 7.637 | 3.597 | 4.248
759 | Dlin-MC3-DMA | 14PA | 0 | 1 | 11.8502 | 119 | 2 | 8 | 28 | 0 | 592.8 | 12 | 10 | 20 | 500 | 2.50866999 | 26.20248139 | 69.28447925 | 0.89918406 | 1.105185307 | 245.4333 | -1.633 | 0.3228333 | 0.693 |  |  | 7.949 | 4.401 | 2.565
760 | Dlin-MC3-DMA | 14PA | 0 | 1 | 11.8502 | 119 | 2 | 8 | 28 | 0 | 592.8 | 4 | 10 | 40 | 500 | 4.299674364 | 44.90911037 | 44.53067268 | 0.577925554 | 5.682617025 | 201.5167 | -1.138333 | 0.258 | 0.693 |  |  | 8.598 | 1.386 | 1.609
761 | Dlin-MC3-DMA | 14PA | 0 | 1 | 11.8502 | 119 | 2 | 8 | 28 | 0 | 592.8 | 8 | 10 | 40 | 500 | 4.425414029 | 46.22243228 | 45.83292756 | 0.594826408 | 2.924399731 | 158.9333 | -0.238 | 0.2703333 | 1.792 |  |  | 6.691 | 1.253 | 1.386
762 | Dlin-MC3-DMA | 14PA | 0 | 1 | 11.8502 | 119 | 2 | 8 | 28 | 0 | 592.8 | 12 | 10 | 40 | 500 | 4.468977619 | 46.67744396 | 46.28410497 | 0.600681854 | 1.968791599 | 203.6333 | -0.7386667 | 0.252 | 1.253 |  |  | 6.434 | 2.526 | 2.398
763 | Dlin-MC3-DMA | 14PA | 0 | 1 | 11.8502 | 119 | 2 | 8 | 28 | 0 | 592.8 | 4 | 10 | 60 | 500 | 5.737514588 | 59.92702101 | 26.40979164 | 0.342750121 | 7.582922641 | 209.3333 | -3.896667 | 0.1706667 | 1.253 |  |  | 6.865 | 1.253 | 1.099
764 | Dlin-MC3-DMA | 14PA | 0 | 1 | 11.8502 | 119 | 2 | 8 | 28 | 0 | 592.8 | 8 | 10 | 60 | 500 | 5.96362305 | 62.28867191 | 27.45056936 | 0.356257486 | 3.940878193 | 223.4667 | -0.527 | 0.2416667 | 1.386 |  |  | 7.857 | 1.792 | 1.386
765 | Dlin-MC3-DMA | 14PA | 0 | 1 | 11.8502 | 119 | 2 | 8 | 28 | 0 | 592.8 | 12 | 10 | 60 | 500 | 6.043005546 | 63.11780383 | 27.81596716 | 0.360999672 | 2.662223794 | 185.9667 | -0.2846667 | 0.238 | 1.099 |  |  | 8.291 | 1.792 | 2.565
766 | Dlin-MC3-DMA | 14PA | 0 | 1 | 11.8502 | 119 | 2 | 8 | 28 | 0 | 592.8 | 4 | 10 | 80 | 500 | 6.889454751 | 71.95877121 | 11.89206548 | 0.154336957 | 9.105371604 | 230.6 | -1.926667 | 0.2656667 | 2.015 |  |  | 4.494 | 1.099 | 0.693
767 | Dlin-MC3-DMA | 14PA | 0 | 1 | 11.8502 | 119 | 2 | 8 | 28 | 0 | 592.8 | 8 | 10 | 80 | 500 | 7.218070837 | 75.39109069 | 12.45929818 | 0.161698586 | 4.769841708 | 208.0667 | -0.139 | 0.2483333 | 2.89 |  |  | 7.24 | 1.253 | 1.099
768 | Dlin-MC3-DMA | 14PA | 0 | 1 | 11.8502 | 119 | 2 | 8 | 28 | 0 | 592.8 | 12 | 10 | 80 | 500 | 7.334688514 | 76.60913552 | 12.66059496 | 0.164311045 | 3.23126996 | 188.6333 | -0.031 | 0.2846667 | 2.862 |  |  | 5.608 | 0.916 | 1.099
769 | Dlin-MC3-DMA | 14PA | 0 | 1 | 11.8502 | 119 | 2 | 8 | 28 | 0 | 592.8 | 4 | 1 | 20 | 500 | 13.76790926 | 14.38026474 | 69.13496191 | 0.897243602 | 1.819620486 | 337.1667 | -11.87167 | 0.21 | 1.504 |  |  | 9.332 | 3.091 | 2.079
770 | Dlin-MC3-DMA | 14PA | 0 | 1 | 11.8502 | 119 | 2 | 8 | 28 | 0 | 592.8 | 8 | 1 | 20 | 500 | 13.89432122 | 14.51229912 | 69.7697341 | 0.905481768 | 0.918163791 | 247.8667 | -8.006667 | 0.2208333 | 1.386 |  |  | 8.359 | 2.251 | 1.946
771 | Dlin-MC3-DMA | 14PA | 0 | 1 | 11.8502 | 119 | 2 | 8 | 28 | 0 | 592.8 | 12 | 1 | 20 | 500 | 13.93697597 | 14.55685104 | 69.98392311 | 0.908261545 | 0.613988334 | 208.5333 | -8.283333 | 0.2736667 | 1.386 |  |  | 7.139 | 2.398 | 1.609
772 | Dlin-MC3-DMA | 14PA | 0 | 1 | 11.8502 | 119 | 2 | 8 | 28 | 0 | 592.8 | 4 | 1 | 40 | 500 | 24.48504483 | 25.57406649 | 46.10647331 | 0.598376524 | 3.236038845 | 239.25 | -15.03333 | 0.2111667 | 1.792 |  |  | 6.479 | 2.918 | 0.693
773 | Dlin-MC3-DMA | 14PA | 0 | 1 | 11.8502 | 119 | 2 | 8 | 28 | 0 | 592.8 | 8 | 1 | 40 | 500 | 24.88773319 | 25.99466523 | 46.86475413 | 0.608217603 | 1.644629853 | 323.1667 | -7.436667 | 0.1113333 | 0.916 |  |  | 6.925 | 2.197 | 5.455
774 | Dlin-MC3-DMA | 14PA | 0 | 1 | 11.8502 | 119 | 2 | 8 | 28 | 0 | 592.8 | 12 | 1 | 40 | 500 | 25.0249223 | 26.1379561 | 47.12308759 | 0.611570292 | 1.102463718 | 255.3 | -8.44 | 0.2033333 | 1.099 |  |  | 6.825 | 2.803 | 2.639
775 | Dlin-MC3-DMA | 14PA | 0 | 1 | 11.8502 | 119 | 2 | 8 | 28 | 0 | 592.8 | 4 | 1 | 60 | 500 | 33.06427926 | 34.53487965 | 27.67180846 | 0.35912876 | 4.369903866 | 501.3333 | -15.4 | 0.13 | 2.015 |  |  | 7.114 | 2.351 | 1.386
776 | Dlin-MC3-DMA | 14PA | 0 | 1 | 11.8502 | 119 | 2 | 8 | 28 | 0 | 592.8 | 8 | 1 | 60 | 500 | 33.80285541 | 35.30630545 | 28.28992983 | 0.367150829 | 2.233758482 | 231.3667 | -3.776667 | 0.2076667 | 1.705 |  |  | 4.909 | 2.442 | 1.609
777 | Dlin-MC3-DMA | 14PA | 0 | 1 | 11.8502 | 119 | 2 | 8 | 28 | 0 | 592.8 | 12 | 1 | 60 | 500 | 34.05643491 | 35.57116341 | 28.50215292 | 0.369905091 | 1.500343673 | 229.3333 | -5.566667 | 0.1486667 | 0.405 |  |  | 4.796 | 1.946 | 0.693
778 | Dlin-MC3-DMA | 14PA | 0 | 1 | 11.8502 | 119 | 2 | 8 | 28 | 0 | 592.8 | 4 | 1 | 80 | 500 | 40.08730964 | 41.87027344 | 12.58104341 | 0.163278613 | 5.298094901 | 232.4333 | -6.826667 | 0.1123333 | 0.405 |  |  | 4.86 | 2.14 | 1.946
779 | Dlin-MC3-DMA | 14PA | 0 | 1 | 11.8502 | 119 | 2 | 8 | 28 | 0 | 592.8 | 8 | 1 | 80 | 500 | 41.17813805 | 43.00961864 | 12.92339015 | 0.167721639 | 2.721131516 | 341.5667 | -13.4 | 0.09633333 | 1.792 |  |  | 4.99 | 1.609 | 1.099
780 | Dlin-MC3-DMA | 14PA | 0 | 1 | 11.8502 | 119 | 2 | 8 | 28 | 0 | 592.8 | 12 | 1 | 80 | 500 | 41.55506067 | 43.40330565 | 13.04168394 | 0.169256873 | 1.830692864 | 278.9667 | -4.993333 | 0.09966667 | 3.611 |  |  | 3.624 | 1.946 | 1.609
781 | Dlin-MC3-DMA | 14PA | 0 | 1 | 11.8502 | 119 | 2 | 8 | 28 | 0 | 592.8 | 4 | 200 | 20 | 100 | 0.129958662 | 27.14776707 | 65.06499108 | 4.222114642 | 3.435168545 | 198.6 | -4.593333 | 0.3396667 | 0.916 |  |  | 7.544 | 4.317 | 1.609
782 | Dlin-MC3-DMA | 14PA | 0 | 1 | 11.8502 | 119 | 2 | 8 | 28 | 0 | 592.8 | 8 | 200 | 20 | 100 | 0.132229821 | 27.62220166 | 66.20206738 | 4.29590035 | 1.747600789 | 144.3667 | -3.04 | 0.2636667 | 0.916 |  |  | 7.381 | 4.828 | 2.197
783 | Dlin-MC3-DMA | 14PA | 0 | 1 | 11.8502 | 119 | 2 | 8 | 28 | 0 | 592.8 | 12 | 200 | 20 | 100 | 0.133004617 | 27.78405311 | 66.58997636 | 4.321072047 | 1.171893868 | 164.5667 | -1.816667 | 0.4686667 | 1.099 |  |  | 8.498 | 3.75 | 2.079
784 | Dlin-MC3-DMA | 14PA | 0 | 1 | 11.8502 | 119 | 2 | 8 | 28 | 0 | 592.8 | 4 | 200 | 40 | 100 | 0.229221944 | 47.88341025 | 43.03577232 | 2.792622598 | 6.05897289 | 162.7333 | -13.76667 | 0.1696667 | 1.099 |  |  | 9.432 | 3.178 | 1.386
785 | Dlin-MC3-DMA | 14PA | 0 | 1 | 11.8502 | 119 | 2 | 8 | 28 | 0 | 592.8 | 8 | 200 | 40 | 100 | 0.236383139 | 49.37935099 | 44.38026648 | 2.879867803 | 3.124131588 | 145.8 | -3.333333 | 0.22 | 1.253 |  |  | 8.539 | 2.833 | 2.639
786 | Dlin-MC3-DMA | 14PA | 0 | 1 | 11.8502 | 119 | 2 | 8 | 28 | 0 | 592.8 | 12 | 200 | 40 | 100 | 0.238870684 | 49.89898767 | 44.84729599 | 2.910173688 | 2.104671966 | 139.0667 | -2.323333 | 0.2363333 | 1.253 |  |  | 8.232 | 2.442 | 1.792
787 | Dlin-MC3-DMA | 14PA | 0 | 1 | 11.8502 | 119 | 2 | 8 | 28 | 0 | 592.8 | 4 | 200 | 60 | 100 | 0.307516258 | 64.23873247 | 25.66013713 | 1.66510498 | 8.128509155 | 151.2 | -4.963333 | 0.2 | 0.693 |  |  | 9.294 | 1.792 | 1.099
788 | Dlin-MC3-DMA | 14PA | 0 | 1 | 11.8502 | 119 | 2 | 8 | 28 | 0 | 592.8 | 8 | 200 | 60 | 100 | 0.320543981 | 66.96016401 | 26.74721192 | 1.735646055 | 4.236434042 | 123.4667 | -2.55 | 0.224 | 1.386 |  |  | 10.087 | 1.872 | 2.303
789 | Dlin-MC3-DMA | 14PA | 0 | 1 | 11.8502 | 119 | 2 | 8 | 28 | 0 | 592.8 | 12 | 200 | 60 | 100 | 0.325135363 | 67.91928254 | 27.13033145 | 1.76050696 | 2.864743687 | 114.8 | -1.646667 | 0.2503333 | 1.253 |  |  | 10.058 | 1.386 | 0.693
790 | Dlin-MC3-DMA | 14PA | 0 | 1 | 11.8502 | 119 | 2 | 8 | 28 | 0 | 592.8 | 4 | 200 | 80 | 100 | 0.370851261 | 77.46912344 | 11.6043794 | 0.753016628 | 9.802629268 | 168.1 | -6.486667 | 0.237 | 1.253 |  |  | 3.045 | 1.253 | 1.099
791 | Dlin-MC3-DMA | 14PA | 0 | 1 | 11.8502 | 119 | 2 | 8 | 28 | 0 | 592.8 | 8 | 200 | 80 | 100 | 0.389964655 | 81.46182373 | 12.20246038 | 0.791826538 | 5.1539247 | 147.2333 | -3.843333 | 0.2336667 | 1.253 |  |  | 6.139 | 1.099 | 1.386
792 | Dlin-MC3-DMA | 14PA | 0 | 1 | 11.8502 | 119 | 2 | 8 | 28 | 0 | 592.8 | 12 | 200 | 80 | 100 | 0.396781258 | 82.88578063 | 12.41576002 | 0.805667707 | 3.496010381 | 150.2 | -4.066667 | 0.2436667 | 1.705 |  |  | 6.34 | 1.253 | 1.386
793 | Dlin-MC3-DMA | 14PA | 0 | 1 | 11.8502 | 119 | 2 | 8 | 28 | 0 | 592.8 | 4 | 100 | 20 | 100 | 0.258689402 | 27.01951338 | 65.07978289 | 4.223074493 | 3.418939842 | 139.3667 | -2.46 | 0.235 | 1.099 |  |  | 7.882 | 3.367 | 1.792
794 | Dlin-MC3-DMA | 14PA | 0 | 1 | 11.8502 | 119 | 2 | 8 | 28 | 0 | 592.8 | 8 | 100 | 20 | 100 | 0.263188531 | 27.48943703 | 66.21165115 | 4.296522248 | 1.73920104 | 176.9 | -3.883333 | 0.4983333 | 0.916 |  |  | 7.788 | 4.111 | 2.639
795 | Dlin-MC3-DMA | 14PA | 0 | 1 | 11.8502 | 119 | 2 | 8 | 28 | 0 | 592.8 | 12 | 100 | 20 | 100 | 0.26472322 | 27.64973184 | 66.59774068 | 4.321575879 | 1.166228378 | 120.0667 | -2.693333 | 0.1833333 | 0.916 |  |  | 8.284 | 3.597 | 1.792
796 | Dlin-MC3-DMA | 14PA | 0 | 1 | 11.8502 | 119 | 2 | 8 | 28 | 0 | 592.8 | 4 | 100 | 40 | 100 | 0.456357313 | 47.66547231 | 43.05303189 | 2.793742584 | 6.031395906 | 167.7333 | -5.593333 | 0.218 | 0.693 |  |  | 8.651 | 3.258 | 1.386
797 | Dlin-MC3-DMA | 14PA | 0 | 1 | 11.8502 | 119 | 2 | 8 | 28 | 0 | 592.8 | 8 | 100 | 40 | 100 | 0.470547607 | 49.14761596 | 44.39175307 | 2.880613176 | 3.109470182 | 130.9 | -1.499 | 0.225 | 1.099 |  |  | 9.218 | 2.97 | 1.792
798 | Dlin-MC3-DMA | 14PA | 0 | 1 | 11.8502 | 119 | 2 | 8 | 28 | 0 | 592.8 | 12 | 100 | 40 | 100 | 0.475475868 | 49.6623614 | 44.85668819 | 2.910783154 | 2.094691389 | 141.1667 | -1.446 | 0.2676667 | 0.405 |  |  | 8.987 | 1.792 | 1.609
799 | Dlin-MC3-DMA | 14PA | 0 | 1 | 11.8502 | 119 | 2 | 8 | 28 | 0 | 592.8 | 4 | 100 | 60 | 100 | 0.612317117 | 63.95511537 | 25.67394513 | 1.666000991 | 8.092621395 | 129.2667 | -2.78 | 0.1656667 | 1.099 |  |  | 10.667 | 1.609 | 1.386
800 | Dlin-MC3-DMA | 14PA | 0 | 1 | 11.8502 | 119 | 2 | 8 | 28 | 0 | 592.8 | 8 | 100 | 60 | 100 | 0.63813817 | 66.65206501 | 26.75660031 | 1.736255274 | 4.216941242 | 116.2667 | -1.616667 | 0.202 | 0.916 |  |  | 9.36 | 2.197 | 2.197
801 | Dlin-MC3-DMA | 14PA | 0 | 1 | 11.8502 | 119 | 2 | 8 | 28 | 0 | 592.8 | 12 | 100 | 60 | 100 | 0.647236025 | 67.60231497 | 27.13806574 | 1.761008843 | 2.851374423 | 167.0667 | -0.1176667 | 0.2423333 | 1.099 |  |  | 10.184 | 0.916 | 1.386
802 | Dlin-MC3-DMA | 14PA | 0 | 1 | 11.8502 | 119 | 2 | 8 | 28 | 0 | 592.8 | 4 | 100 | 80 | 100 | 0.738509716 | 77.13564227 | 11.61191076 | 0.753505343 | 9.760431911 | 181.1667 | -4.66 | 0.229 | 0.916 |  |  | 4.754 | 0.916 | 1.099
803 | Dlin-MC3-DMA | 14PA | 0 | 1 | 11.8502 | 119 | 2 | 8 | 28 | 0 | 592.8 | 8 | 100 | 80 | 100 | 0.776399698 | 81.09316378 | 12.2076715 | 0.792164691 | 5.130600331 | 146.6 | -5.24 | 0.2293333 | 1.099 |  |  | 6.722 | 0.693 | 1.099
804 | Dlin-MC3-DMA | 14PA | 0 | 1 | 11.8502 | 119 | 2 | 8 | 28 | 0 | 592.8 | 12 | 100 | 80 | 100 | 0.789908718 | 82.50414985 | 12.42007971 | 0.805948015 | 3.479913709 | 153 | -2.843333 | 0.2513333 | 0 |  |  | 1.609 | 1.253 | 1.386
805 | Dlin-MC3-DMA | 14PA | 0 | 1 | 11.8502 | 119 | 2 | 8 | 28 | 0 | 592.8 | 4 | 50 | 20 | 100 | 0.512536074 | 26.7666074 | 65.10895114 | 4.224967242 | 3.386938143 | 150.3 | -5.36 | 0.2436667 | 0.916 |  |  | 7.681 | 4.59 | 1.609
806 | Dlin-MC3-DMA | 14PA | 0 | 1 | 11.8502 | 119 | 2 | 8 | 28 | 0 | 592.8 | 8 | 50 | 20 | 100 | 0.521365233 | 27.22770008 | 66.23054494 | 4.29774828 | 1.722641472 | 136.1333 | -4.023333 | 0.2336667 | 0 |  |  | 8.118 | 3.98 | 2.773
807 | Dlin-MC3-DMA | 14PA | 0 | 1 | 11.8502 | 119 | 2 | 8 | 28 | 0 | 592.8 | 12 | 50 | 20 | 100 | 0.524376274 | 27.38494824 | 66.61304626 | 4.322569069 | 1.155060163 | 139.5 | -2.783333 | 0.3183333 | 1.099 |  |  | 8.747 | 3.296 | 1.099
808 | Dlin-MC3-DMA | 14PA | 0 | 1 | 11.8502 | 119 | 2 | 8 | 28 | 0 | 592.8 | 4 | 50 | 40 | 100 | 0.904481261 | 47.23549433 | 43.08708393 | 2.795952246 | 5.976988233 | 179.5333 | -1.955667 | 0.2166667 | 0.916 |  |  | 8.91 | 2.565 | 1.386
809 | Dlin-MC3-DMA | 14PA | 0 | 1 | 11.8502 | 119 | 2 | 8 | 28 | 0 | 592.8 | 8 | 50 | 40 | 100 | 0.932344317 | 48.69061035 | 44.41440584 | 2.882083131 | 3.080556362 | 136.8333 | -2.006 | 0.2546667 | 1.253 |  |  | 8.732 | 2.398 | 2.398
810 | Dlin-MC3-DMA | 14PA | 0 | 1 | 11.8502 | 119 | 2 | 8 | 28 | 0 | 592.8 | 12 | 50 | 40 | 100 | 0.942017443 | 49.19577824 | 44.87520786 | 2.911984909 | 2.075011541 | 124.5333 | -2.606667 | 0.2383333 | 1.099 |  |  | 8.553 | 2.526 | 2.485
811 | Dlin-MC3-DMA | 14PA | 0 | 1 | 11.8502 | 119 | 2 | 8 | 28 | 0 | 592.8 | 4 | 50 | 60 | 100 | 1.213915246 | 63.3953285 | 25.70119854 | 1.667769485 | 8.02178823 | 147.5 | -4.78 | 0.2203333 | 0.916 |  |  | 10.207 | 1.609 | 1.099
812 | Dlin-MC3-DMA | 14PA | 0 | 1 | 11.8502 | 119 | 2 | 8 | 28 | 0 | 592.8 | 8 | 50 | 60 | 100 | 1.264638559 | 66.04429525 | 26.77512026 | 1.737457047 | 4.17848888 | 117.8333 | -2.276667 | 0.217 | 0.916 |  |  | 10.704 | 0.916 | 2.197
813 | Dlin-MC3-DMA | 14PA | 0 | 1 | 11.8502 | 119 | 2 | 8 | 28 | 0 | 592.8 | 12 | 50 | 60 | 100 | 1.282501622 | 66.97717316 | 27.15331974 | 1.761998687 | 2.825006785 | 174.4333 | -0.3216667 | 0.279 | 1.792 |  |  | 10.619 | 1.504 | 0.693
814 | Dlin-MC3-DMA | 14PA | 0 | 1 | 11.8502 | 119 | 2 | 8 | 28 | 0 | 592.8 | 4 | 50 | 80 | 100 | 1.464411732 | 76.47721961 | 11.62678062 | 0.754470259 | 9.677117774 | 166.5 | -5.69 | 0.2393333 | 1.099 |  |  | 5.296 | 0.693 | 1.099
815 | Dlin-MC3-DMA | 14PA | 0 | 1 | 11.8502 | 119 | 2 | 8 | 28 | 0 | 592.8 | 8 | 50 | 80 | 100 | 1.538870907 | 80.36576445 | 12.2179535 | 0.792831898 | 5.084579248 | 146.4333 | -3.793333 | 0.2116667 | 1.705 |  |  | 6.118 | 0.916 | 1.609
816 | Dlin-MC3-DMA | 14PA | 0 | 1 | 11.8502 | 119 | 2 | 8 | 28 | 0 | 592.8 | 12 | 50 | 80 | 100 | 1.56540228 | 81.75133492 | 12.42860085 | 0.806500958 | 3.448160991 | 172 | -2.906667 | 0.255 | 1.872 |  |  | 6.619 | 1.099 | 1.386
817 | Dlin-MC3-DMA | 14PA | 0 | 1 | 11.8502 | 119 | 2 | 8 | 28 | 0 | 592.8 | 4 | 10 | 20 | 100 | 2.384152667 | 24.90192656 | 65.32400927 | 4.238922521 | 3.150988979 | 142.4333 | -5.61 | 0.2083333 | 1.872 |  |  | 8.991 | 4.311 | 2.773
818 | Dlin-MC3-DMA | 14PA | 0 | 1 | 11.8502 | 119 | 2 | 8 | 28 | 0 | 592.8 | 8 | 10 | 20 | 100 | 2.422316124 | 25.3005351 | 66.3696596 | 4.306775532 | 1.600713645 | 124.6 | -2.116667 | 0.1876667 | 1.705 |  |  | 8.129 | 4.086 | 2.89
819 | Dlin-MC3-DMA | 14PA | 0 | 1 | 11.8502 | 119 | 2 | 8 | 28 | 0 | 592.8 | 12 | 10 | 20 | 100 | 2.435310238 | 25.43625564 | 66.72568867 | 4.329878517 | 1.072866939 | 134.9 | -2.88 | 0.2263333 | 1.872 |  |  | 7.999 | 3.807 | 2.996
820 | Dlin-MC3-DMA | 14PA | 0 | 1 | 11.8502 | 119 | 2 | 8 | 28 | 0 | 592.8 | 4 | 10 | 40 | 100 | 4.218009653 | 44.05614124 | 43.33887236 | 2.81229098 | 5.574685764 | 170.8667 | -3.836667 | 0.2516667 | 1.609 |  |  | 8.834 | 3.481 | 1.792
821 | Dlin-MC3-DMA | 14PA | 0 | 1 | 11.8502 | 119 | 2 | 8 | 28 | 0 | 592.8 | 8 | 10 | 40 | 100 | 4.338951097 | 45.31934683 | 44.58151196 | 2.892926769 | 2.867263343 | 165.8 | -2.166667 | 0.2786667 | 1.504 |  |  | 9.404 | 3.466 | 2.833
822 | Dlin-MC3-DMA | 14PA | 0 | 1 | 11.8502 | 119 | 2 | 8 | 28 | 0 | 592.8 | 12 | 10 | 40 | 100 | 4.380820989 | 45.75666822 | 45.01171342 | 2.920842854 | 1.929954521 | 137.2 | -2.34 | 0.2176667 | 1.872 |  |  | 8.201 | 4.034 | 1.609
823 | Dlin-MC3-DMA | 14PA | 0 | 1 | 11.8502 | 119 | 2 | 8 | 28 | 0 | 592.8 | 4 | 10 | 60 | 100 | 5.672382043 | 59.24672654 | 25.90317462 | 1.68087586 | 7.496840933 | 140.6333 | -3.42 | 0.2033333 | 3.068 |  |  | 9.115 | 2.918 | 1.386
824 | Dlin-MC3-DMA | 14PA | 0 | 1 | 11.8502 | 119 | 2 | 8 | 28 | 0 | 592.8 | 8 | 10 | 60 | 100 | 5.893287227 | 61.55403041 | 26.91194757 | 1.746335871 | 3.894398912 | 123.8333 | -2.623333 | 0.2303333 | 1.792 |  |  | 9.162 | 2.14 | 2.197
825 | Dlin-MC3-DMA | 14PA | 0 | 1 | 11.8502 | 119 | 2 | 8 | 28 | 0 | 592.8 | 12 | 10 | 60 | 100 | 5.9707961 | 62.36359277 | 27.26589515 | 1.769303787 | 2.630412189 | 184.6 | -1.114333 | 0.2863333 | 1.099 |  |  | 9.74 | 2.351 | 1.099
826 | Dlin-MC3-DMA | 14PA | 0 | 1 | 11.8502 | 119 | 2 | 8 | 28 | 0 | 592.8 | 4 | 10 | 80 | 100 | 6.854016681 | 71.58862872 | 11.73718486 | 0.761634471 | 9.058535272 | 181.1667 | -5.173333 | 0.243 | 2.197 |  |  | 6.883 | 1.946 | 1.386
827 | Dlin-MC3-DMA | 14PA | 0 | 1 | 11.8502 | 119 | 2 | 8 | 28 | 0 | 592.8 | 8 | 10 | 80 | 100 | 7.179181003 | 74.98489531 | 12.29401364 | 0.797767496 | 4.744142549 | 163.4 | -3.976667 | 0.2533333 | 1.872 |  |  | 6.787 | 1.609 | 1.609
828 | Dlin-MC3-DMA | 14PA | 0 | 1 | 11.8502 | 119 | 2 | 8 | 28 | 0 | 592.8 | 12 | 10 | 80 | 100 | 7.294535389 | 76.18974536 | 12.49155266 | 0.810585947 | 3.213580648 | 156.7667 | -1.926667 | 0.2723333 | 1.504 |  |  | 5.733 | 1.099 | 1.792
829 | Dlin-MC3-DMA | 14PA | 0 | 1 | 11.8502 | 119 | 2 | 8 | 28 | 0 | 592.8 | 4 | 1 | 20 | 100 | 13.36614482 | 13.96063102 | 66.58589521 | 4.320807218 | 1.766521733 | 346.0333 | -12.6 | 0.2246667 | 1.386 |  |  | 7.737 | 3.239 | 3.401
830 | Dlin-MC3-DMA | 14PA | 0 | 1 | 11.8502 | 119 | 2 | 8 | 28 | 0 | 592.8 | 8 | 1 | 20 | 100 | 13.4852548 | 14.08503865 | 67.17926336 | 4.359311309 | 0.891131886 | 247.9667 | -5.433333 | 0.1966667 | 0.693 |  |  | 8.015 | 2.603 | 1.792
831 | Dlin-MC3-DMA | 14PA | 0 | 1 | 11.8502 | 119 | 2 | 8 | 28 | 0 | 592.8 | 12 | 1 | 20 | 100 | 13.52543127 | 14.12700206 | 67.37940982 | 4.372298959 | 0.595857884 | 400.5333 | -2.986667 | 0.138 | 1.253 |  |  | 5.984 | 2.639 | 1.386
832 | Dlin-MC3-DMA | 14PA | 0 | 1 | 11.8502 | 119 | 2 | 8 | 28 | 0 | 592.8 | 4 | 1 | 40 | 100 | 24.00386145 | 25.07148151 | 44.84235988 | 2.90985338 | 3.172443776 | 204.2333 | -17.43333 | 0.2046667 | 2.526 |  |  | 9.149 | 3.951 | 4.625
833 | Dlin-MC3-DMA | 14PA | 0 | 1 | 11.8502 | 119 | 2 | 8 | 28 | 0 | 592.8 | 8 | 1 | 40 | 100 | 24.39075291 | 25.47558075 | 45.56512385 | 2.95675406 | 1.611788429 | 159.2667 | -6.126667 | 0.2153333 | 1.386 |  |  | 7.229 | 3.676 | 1.386
834 | Dlin-MC3-DMA | 14PA | 0 | 1 | 11.8502 | 119 | 2 | 8 | 28 | 0 | 592.8 | 12 | 1 | 40 | 100 | 24.5225032 | 25.6131909 | 45.81125066 | 2.972725408 | 1.08032983 | 176.7667 | -6.946667 | 0.1926667 | 1.253 |  |  | 6.78 | 3.45 | 1.099
835 | Dlin-MC3-DMA | 14PA | 0 | 1 | 11.8502 | 119 | 2 | 8 | 28 | 0 | 592.8 | 4 | 1 | 60 | 100 | 32.67120885 | 34.12432664 | 27.12626713 | 1.760243223 | 4.317954151 | 183.5667 | -13.76667 | 0.1326667 | 2.833 |  |  | 9.833 | 3.526 | 1.792
836 | Dlin-MC3-DMA | 14PA | 0 | 1 | 11.8502 | 119 | 2 | 8 | 28 | 0 | 592.8 | 8 | 1 | 60 | 100 | 33.39213745 | 34.87731998 | 27.72484007 | 1.799085057 | 2.20661744 | 154.5 | -5.553333 | 0.1666667 | 1.946 |  |  | 7.693 | 2.741 | 2.398
837 | Dlin-MC3-DMA | 14PA | 0 | 1 | 11.8502 | 119 | 2 | 8 | 28 | 0 | 592.8 | 12 | 1 | 60 | 100 | 33.63956965 | 35.13575723 | 27.9302782 | 1.812416087 | 1.481978828 | 198.3333 | -5.703333 | 0.1943333 | 1.253 |  |  | 7.822 | 2.351 | 1.946
838 | Dlin-MC3-DMA | 14PA | 0 | 1 | 11.8502 | 119 | 2 | 8 | 28 | 0 | 592.8 | 4 | 1 | 80 | 100 | 39.8692265 | 41.64249062 | 12.41349027 | 0.805520421 | 5.269272185 | 279.1333 | -24.16667 | 0.1226667 | 2.303 |  |  | 6.668 | 2.803 | 2.079
839 | Dlin-MC3-DMA | 14PA | 0 | 1 | 11.8502 | 119 | 2 | 8 | 28 | 0 | 592.8 | 8 | 1 | 80 | 100 | 40.94805884 | 42.7693062 | 12.74939031 | 0.827317219 | 2.705927433 | 185.8 | -5.65 | 0.1073333 | 1.609 |  |  | 6.54 | 2.14 | 1.386
840 | Dlin-MC3-DMA | 14PA | 0 | 1 | 11.8502 | 119 | 2 | 8 | 28 | 0 | 592.8 | 12 | 1 | 80 | 100 | 41.32076212 | 43.15858621 | 12.86543341 | 0.83484734 | 1.820370928 | 161.5667 | -6.5 | 0.1903333 | 2.079 |  |  | 5.311 | 2.674 | 1.099
841 | Dlin-MC3-DMA | 14PA | 0 | 1 | 11.8502 | 119 | 2 | 8 | 28 | 0 | 592.8 | 4 | 200 | 20 | 10 | 0.100570795 | 21.00877667 | 46.23200339 | 30.00028359 | 2.658365552 | 136.6 | -5.783333 | 0.355 | 0.916 |  |  | 5.805 | 1.504 | 1.099
842 | Dlin-MC3-DMA | 14PA | 0 | 1 | 11.8502 | 119 | 2 | 8 | 28 | 0 | 592.8 | 8 | 200 | 20 | 10 | 0.101925572 | 21.29178339 | 46.85478918 | 30.40441382 | 1.347088038 | 171.6333 | -4.143333 | 0.635 | 0.916 |  |  | 6.492 | 2.14 | 1.386
843 | Dlin-MC3-DMA | 14PA | 0 | 1 | 11.8502 | 119 | 2 | 8 | 28 | 0 | 592.8 | 12 | 200 | 20 | 10 | 0.102385312 | 21.38782098 | 47.06612991 | 30.54155437 | 0.902109428 | 132.0333 | -2.656667 | 0.2953333 | 0.916 |  |  | 6.676 | 1.386 | 1.099
844 | Dlin-MC3-DMA | 14PA | 0 | 1 | 11.8502 | 119 | 2 | 8 | 28 | 0 | 592.8 | 4 | 200 | 40 | 10 | 0.192094622 | 40.1276834 | 33.11443161 | 21.48819576 | 5.077594612 | 118.8333 | -2.87 | 0.1636667 | 1.386 |  |  | 7.298 | 3.701 | 1.099
845 | Dlin-MC3-DMA | 14PA | 0 | 1 | 11.8502 | 119 | 2 | 8 | 28 | 0 | 592.8 | 8 | 200 | 40 | 10 | 0.197098555 | 41.17298196 | 33.97703978 | 22.04794848 | 2.60493123 | 101.1167 | -1.001333 | 0.1916667 | 0.916 |  |  | 7.938 | 4.284 | 1.386
846 | Dlin-MC3-DMA | 14PA | 0 | 1 | 11.8502 | 119 | 2 | 8 | 28 | 0 | 592.8 | 12 | 200 | 40 | 10 | 0.198824973 | 41.53362273 | 34.27465013 | 22.24107001 | 1.751832161 | 104.8433 | -1.304 | 0.204 | 0.916 |  |  | 7.26 | 2.803 | 1.386
847 | Dlin-MC3-DMA | 14PA | 0 | 1 | 11.8502 | 119 | 2 | 8 | 28 | 0 | 592.8 | 4 | 200 | 60 | 10 | 0.275739684 | 57.6007524 | 21.12607683 | 13.70886506 | 7.288566028 | 127.2667 | -2.766667 | 0.1966667 | 0.916 |  |  | 6.031 | 1.609 | 1.099
848 | Dlin-MC3-DMA | 14PA | 0 | 1 | 11.8502 | 119 | 2 | 8 | 28 | 0 | 592.8 | 8 | 200 | 60 | 10 | 0.286168473 | 59.77927849 | 21.92508913 | 14.22734996 | 3.78211395 | 129.6333 | -2.24 | 0.221 | 1.099 |  |  | 7.54 | 1.946 | 2.079
849 | Dlin-MC3-DMA | 14PA | 0 | 1 | 11.8502 | 119 | 2 | 8 | 28 | 0 | 592.8 | 12 | 200 | 60 | 10 | 0.289822276 | 60.54254112 | 22.20502896 | 14.40900496 | 2.553602688 | 106.2 | -0.7996667 | 0.176 | 0.693 |  |  | 8.319 | 2.485 | 2.398
850 | Dlin-MC3-DMA | 14PA | 0 | 1 | 11.8502 | 119 | 2 | 8 | 28 | 0 | 592.8 | 4 | 200 | 80 | 10 | 0.352481357 | 73.63173495 | 10.12714434 | 6.571577693 | 9.317061663 | 146.4 | -4.306667 | 0.1593333 | 0.916 |  |  | 5.133 | 1.504 | 1.386
851 | Dlin-MC3-DMA | 14PA | 0 | 1 | 11.8502 | 119 | 2 | 8 | 28 | 0 | 592.8 | 8 | 200 | 80 | 10 | 0.369704138 | 77.22949477 | 10.62197219 | 6.892675087 | 4.886153813 | 125.3333 | -1.380333 | 0.2106667 | 1.253 |  |  | 4.174 | 1.872 | 0.693
852 | Dlin-MC3-DMA | 14PA | 0 | 1 | 11.8502 | 119 | 2 | 8 | 28 | 0 | 592.8 | 12 | 200 | 80 | 10 | 0.375825272 | 78.50817144 | 10.79783852 | 7.006796031 | 3.311368732 | 126.2667 | -2.326667 | 0.1686667 | 1.253 |  |  | 5.617 | 1.099 | 0.693
853 | Dlin-MC3-DMA | 14PA | 0 | 1 | 11.8502 | 119 | 2 | 8 | 28 | 0 | 592.8 | 4 | 100 | 20 | 10 | 0.200181049 | 20.90845042 | 46.24013658 | 30.00556128 | 2.645670674 | 162.4 | -4.35 | 0.4333333 | 0.916 |  |  | 6.163 | 1.099 | 0.693
854 | Dlin-MC3-DMA | 14PA | 0 | 1 | 11.8502 | 119 | 2 | 8 | 28 | 0 | 592.8 | 8 | 100 | 20 | 10 | 0.202864614 | 21.18874259 | 46.86001745 | 30.40780649 | 1.340568856 | 116.5333 | -1.746667 | 0.39 | 0.693 |  |  | 6.248 | 1.609 | 1.386
855 | Dlin-MC3-DMA | 14PA | 0 | 1 | 11.8502 | 119 | 2 | 8 | 28 | 0 | 592.8 | 12 | 100 | 20 | 10 | 0.203775196 | 21.28385082 | 47.07035429 | 30.54429559 | 0.897724107 | 119.3 | -3.026667 | 0.3263333 | 0.916 |  |  | 6.522 | 0.916 | 1.609
856 | Dlin-MC3-DMA | 14PA | 0 | 1 | 11.8502 | 119 | 2 | 8 | 28 | 0 | 592.8 | 4 | 100 | 40 | 10 | 0.382415793 | 39.94245049 | 33.12556041 | 21.49541732 | 5.05415599 | 115.8333 | -10.29333 | 0.1776667 | 0.916 |  |  | 6.946 | 3.277 | 1.099
857 | Dlin-MC3-DMA | 14PA | 0 | 1 | 11.8502 | 119 | 2 | 8 | 28 | 0 | 592.8 | 8 | 100 | 40 | 10 | 0.392330285 | 40.97799642 | 33.98437199 | 22.05270641 | 2.59259489 | 132.1667 | -2.353333 | 0.2076667 | 0.693 |  |  | 7.414 | 3.795 | 1.386
858 | Dlin-MC3-DMA | 14PA | 0 | 1 | 11.8502 | 119 | 2 | 8 | 28 | 0 | 592.8 | 12 | 100 | 40 | 10 | 0.395750353 | 41.33521464 | 34.28062457 | 22.24494686 | 1.743463576 | 118.2667 | -1.74 | 0.222 | 1.253 |  |  | 7.237 | 2.603 | 1.946
859 | Dlin-MC3-DMA | 14PA | 0 | 1 | 11.8502 | 119 | 2 | 8 | 28 | 0 | 592.8 | 4 | 100 | 60 | 10 | 0.549014033 | 57.34325375 | 21.13626972 | 13.71547931 | 7.255983191 | 121 | -2.136667 | 0.1703333 | 0.916 |  |  | 6.959 | 0.693 | 1.609
860 | Dlin-MC3-DMA | 14PA | 0 | 1 | 11.8502 | 119 | 2 | 8 | 28 | 0 | 592.8 | 8 | 100 | 60 | 10 | 0.56968205 | 59.5019806 | 21.93195937 | 14.23180811 | 3.764569874 | 111.5333 | -1.166667 | 0.2156667 | 0.693 |  |  | 7.969 | 1.504 | 2.079
861 | Dlin-MC3-DMA | 14PA | 0 | 1 | 11.8502 | 119 | 2 | 8 | 28 | 0 | 592.8 | 12 | 100 | 60 | 10 | 0.576921589 | 60.25813378 | 22.21067145 | 14.41266641 | 2.54160677 | 126.0667 | -2.483333 | 0.1713333 | 0.916 |  |  | 8.736 | 1.872 | 2.708
862 | Dlin-MC3-DMA | 14PA | 0 | 1 | 11.8502 | 119 | 2 | 8 | 28 | 0 | 592.8 | 4 | 100 | 80 | 10 | 0.701905497 | 73.3124157 | 10.13339119 | 6.575631317 | 9.276656298 | 144.3333 | -4.096667 | 0.148 | 0.693 |  |  | 4.898 | 0.693 | 0.693
863 | Dlin-MC3-DMA | 14PA | 0 | 1 | 11.8502 | 119 | 2 | 8 | 28 | 0 | 592.8 | 8 | 100 | 80 | 10 | 0.736045712 | 76.87828273 | 10.62627258 | 6.895465641 | 4.863933338 | 116.6333 | -2.266667 | 0.159 | 1.099 |  |  | 6.409 | 1.609 | 1.792
864 | Dlin-MC3-DMA | 14PA | 0 | 1 | 11.8502 | 119 | 2 | 8 | 28 | 0 | 592.8 | 12 | 100 | 80 | 10 | 0.748175973 | 78.14526052 | 10.80139683 | 7.00910504 | 3.296061639 | 127.7333 | -0.218 | 0.1973333 | 1.386 |  |  | 6.461 | 1.386 | 1.099
865 | Dlin-MC3-DMA | 14PA | 0 | 1 | 11.8502 | 119 | 2 | 8 | 28 | 0 | 592.8 | 4 | 50 | 20 | 10 | 0.396574459 | 20.71064533 | 46.25617213 | 30.01596686 | 2.620641219 | 159.3667 | -8.39 | 0.433 | 0.693 |  |  | 5.168 | 1.872 | 1.386
866 | Dlin-MC3-DMA | 14PA | 0 | 1 | 11.8502 | 119 | 2 | 8 | 28 | 0 | 592.8 | 8 | 50 | 20 | 10 | 0.40183985 | 20.98562429 | 46.87032364 | 30.41449425 | 1.327717972 | 116.4667 | -2.456667 | 0.2823333 | 0.916 |  |  | 6.399 | 1.705 | 1.609
867 | Dlin-MC3-DMA | 14PA | 0 | 1 | 11.8502 | 119 | 2 | 8 | 28 | 0 | 592.8 | 12 | 50 | 20 | 10 | 0.403626189 | 21.0789138 | 47.07868101 | 30.54969886 | 0.88908014 | 153.8 | -1.91 | 0.4736667 | 0.916 |  |  | 6.465 | 1.872 | 1.386
868 | Dlin-MC3-DMA | 14PA | 0 | 1 | 11.8502 | 119 | 2 | 8 | 28 | 0 | 592.8 | 4 | 50 | 40 | 10 | 0.757835118 | 39.57706805 | 33.1475126 | 21.50966225 | 5.007921975 | 108.6667 | -1.44 | 0.1736667 | 0.693 |  |  | 7.604 | 3.384 | 1.609
869 | Dlin-MC3-DMA | 14PA | 0 | 1 | 11.8502 | 119 | 2 | 8 | 28 | 0 | 592.8 | 8 | 50 | 40 | 10 | 0.777298366 | 40.5935138 | 33.99883004 | 22.06208834 | 2.568269453 | 118.8333 | -2.203333 | 0.2083333 | 0.693 |  |  | 7.719 | 3.434 | 2.197
870 | Dlin-MC3-DMA | 14PA | 0 | 1 | 11.8502 | 119 | 2 | 8 | 28 | 0 | 592.8 | 12 | 50 | 40 | 10 | 0.784010198 | 40.94403149 | 34.29240382 | 22.2525905 | 1.726963998 | 113.7333 | -2.22 | 0.229 | 0.916 |  |  | 6.732 | 1.946 | 1.386
871 | Dlin-MC3-DMA | 14PA | 0 | 1 | 11.8502 | 119 | 2 | 8 | 28 | 0 | 592.8 | 4 | 50 | 60 | 10 | 1.088297804 | 56.83510198 | 21.15638454 | 13.72853196 | 7.191683724 | 132.3 | -3.596667 | 0.2073333 | 0.693 |  |  | 7.011 | 1.609 | 1.099
872 | Dlin-MC3-DMA | 14PA | 0 | 1 | 11.8502 | 119 | 2 | 8 | 28 | 0 | 592.8 | 8 | 50 | 60 | 10 | 1.128890937 | 58.95503169 | 21.94551039 | 14.24060146 | 3.729965524 | 117.4333 | -2.566667 | 0.1546667 | 0.693 |  |  | 7.337 | 1.609 | 1.099
873 | Dlin-MC3-DMA | 14PA | 0 | 1 | 11.8502 | 119 | 2 | 8 | 28 | 0 | 592.8 | 12 | 50 | 60 | 10 | 1.143103391 | 59.69726077 | 22.22179887 | 14.41988707 | 2.517949904 | 120.5333 | -2.226667 | 0.2253333 | 0.916 |  |  | 8.409 | 1.946 | 3.526
874 | Dlin-MC3-DMA | 14PA | 0 | 1 | 11.8502 | 119 | 2 | 8 | 28 | 0 | 592.8 | 4 | 50 | 80 | 10 | 1.391739858 | 72.68201453 | 10.14572373 | 6.583633997 | 9.196887886 | 131.1 | -1.386667 | 0.1323333 | 1.099 |  |  | 5.651 | 1.386 | 1.099
875 | Dlin-MC3-DMA | 14PA | 0 | 1 | 11.8502 | 119 | 2 | 8 | 28 | 0 | 592.8 | 8 | 50 | 80 | 10 | 1.458823017 | 76.18535539 | 10.63475708 | 6.900971293 | 4.820093228 | 119.6 | -2.66 | 0.184 | 0.405 |  |  | 7.983 | 1.253 | 1.386
876 | Dlin-MC3-DMA | 14PA | 0 | 1 | 11.8502 | 119 | 2 | 8 | 28 | 0 | 592.8 | 12 | 50 | 80 | 10 | 1.482644635 | 77.429412 | 10.80841565 | 7.013659604 | 3.265868114 | 121 | -1.334667 | 0.19 | 0.916 |  |  | 7.238 | 1.253 | 1.386
877 | Dlin-MC3-DMA | 14PA | 0 | 1 | 11.8502 | 119 | 2 | 8 | 28 | 0 | 592.8 | 4 | 10 | 20 | 10 | 1.843359025 | 19.25346129 | 46.37430227 | 30.09262237 | 2.436255049 | 191.2667 | -5.396667 | 0.513 | 1.386 |  |  | 4.984 | 1.253 | 1.099
878 | Dlin-MC3-DMA | 14PA | 0 | 1 | 11.8502 | 119 | 2 | 8 | 28 | 0 | 592.8 | 8 | 10 | 20 | 10 | 1.866090386 | 19.49088513 | 46.94616644 | 30.4637092 | 1.23314885 | 385.8667 | -4.446667 | 0.701 | 0.916 |  |  | 5.725 | 1.705 | 1.386
879 | Dlin-MC3-DMA | 14PA | 0 | 1 | 11.8502 | 119 | 2 | 8 | 28 | 0 | 592.8 | 12 | 10 | 20 | 10 | 1.873792603 | 19.57133301 | 47.13993497 | 30.589447 | 0.825492417 | 183.3333 | -3.206667 | 0.5393333 | 0.916 |  |  | 5.999 | 1.504 | 1.386
880 | Dlin-MC3-DMA | 14PA | 0 | 1 | 11.8502 | 119 | 2 | 8 | 28 | 0 | 592.8 | 4 | 10 | 40 | 10 | 3.530786371 | 36.87825203 | 33.30965757 | 21.61487931 | 4.666424721 | 97.60333 | -2.336667 | 0.1883333 | 1.253 |  |  | 6.854 | 1.253 | 1.386
881 | Dlin-MC3-DMA | 14PA | 0 | 1 | 11.8502 | 119 | 2 | 8 | 28 | 0 | 592.8 | 8 | 10 | 40 | 10 | 3.615135151 | 37.75925565 | 34.10540919 | 22.13124833 | 2.388951676 | 119.1667 | -2.018333 | 0.1973333 | 0.693 |  |  | 7.276 | 1.946 | 1.946
882 | Dlin-MC3-DMA | 14PA | 0 | 1 | 11.8502 | 119 | 2 | 8 | 28 | 0 | 592.8 | 12 | 10 | 40 | 10 | 3.644154179 | 38.06235272 | 34.3791765 | 22.30889793 | 1.605418676 | 103.9667 | -1.347333 | 0.2246667 | 0.693 |  |  | 6.766 | 1.609 | 2.485
883 | Dlin-MC3-DMA | 14PA | 0 | 1 | 11.8502 | 119 | 2 | 8 | 28 | 0 | 592.8 | 4 | 10 | 60 | 10 | 5.081264789 | 53.07264271 | 21.30531872 | 13.82517643 | 6.715597359 | 143.1667 | -2.683333 | 0.1896667 | 0.916 |  |  | 7.656 | 1.253 | 1.386
884 | Dlin-MC3-DMA | 14PA | 0 | 1 | 11.8502 | 119 | 2 | 8 | 28 | 0 | 592.8 | 8 | 10 | 60 | 10 | 5.257811515 | 54.91663267 | 22.04556439 | 14.30552723 | 3.474464192 | 124.6 | -2.823333 | 0.1963333 | 1.099 |  |  | 7.451 | 1.872 | 2.639
885 | Dlin-MC3-DMA | 14PA | 0 | 1 | 11.8502 | 119 | 2 | 8 | 28 | 0 | 592.8 | 12 | 10 | 60 | 10 | 5.319418613 | 55.56010465 | 22.3038778 | 14.47314869 | 2.343450241 | 118.8333 | -2.566667 | 0.2003333 | 1.504 |  |  | 8.113 | 1.253 | 1.792
886 | Dlin-MC3-DMA | 14PA | 0 | 1 | 11.8502 | 119 | 2 | 8 | 28 | 0 | 592.8 | 4 | 10 | 80 | 10 | 6.510815969 | 68.00397617 | 10.23724027 | 6.64301974 | 8.60494785 | 128.4667 | -4.26 | 0.1706667 | 0.693 |  |  | 5.974 | 1.609 | 1.099
887 | Dlin-MC3-DMA | 14PA | 0 | 1 | 11.8502 | 119 | 2 | 8 | 28 | 0 | 592.8 | 8 | 10 | 80 | 10 | 6.803536347 | 71.06137323 | 10.6974973 | 6.941683879 | 4.495909248 | 122.4 | -0.256 | 0.174 | 0.916 |  |  | 5.673 | 1.609 | 1.609
888 | Dlin-MC3-DMA | 14PA | 0 | 1 | 11.8502 | 119 | 2 | 8 | 28 | 0 | 592.8 | 12 | 10 | 80 | 10 | 6.907047881 | 72.14252742 | 10.860253 | 7.047297242 | 3.042874457 | 134.6 | -1.372 | 0.224 | 2.89 |  |  | 6.607 | 1.253 | 1.099
889 | Dlin-MC3-DMA | 14PA | 0 | 1 | 11.8502 | 119 | 2 | 8 | 28 | 0 | 592.8 | 4 | 1 | 20 | 10 | 10.2892384 | 10.74687299 | 47.06390937 | 30.54011344 | 1.359865802 | 216.2667 | -7.543333 | 0.5556667 | 0.693 |  |  | 2.639 | 1.609 | 1.099
890 | Dlin-MC3-DMA | 14PA | 0 | 1 | 11.8502 | 119 | 2 | 8 | 28 | 0 | 592.8 | 8 | 1 | 20 | 10 | 10.35967725 | 10.82044475 | 47.38610308 | 30.74918728 | 0.684587638 | 193.8333 | -4.23 | 0.5366667 | 0.693 |  |  | 3.497 | 1.504 | 1.099
891 | Dlin-MC3-DMA | 14PA | 0 | 1 | 11.8502 | 119 | 2 | 8 | 28 | 0 | 592.8 | 12 | 1 | 20 | 10 | 10.38337168 | 10.84519304 | 47.49448353 | 30.81951615 | 0.457435608 | 874.3333 | -2.313333 | 0.3263333 | 0.693 |  |  | 3.045 | 1.099 | 0.693
892 | Dlin-MC3-DMA | 14PA | 0 | 1 | 11.8502 | 119 | 2 | 8 | 28 | 0 | 592.8 | 4 | 1 | 40 | 10 | 19.98007912 | 20.86873337 | 34.27151007 | 22.2390324 | 2.640645039 | 139.2667 | -5.043333 | 0.179 | 0.693 |  |  | 5.418 | 1.099 | 2.079
893 | Dlin-MC3-DMA | 14PA | 0 | 1 | 11.8502 | 119 | 2 | 8 | 28 | 0 | 592.8 | 8 | 1 | 40 | 10 | 20.24741024 | 21.14795457 | 34.73005886 | 22.53658805 | 1.33798828 | 163.2333 | -4.753333 | 0.229 | 0.916 |  |  | 6.223 | 1.386 | 4.007
894 | Dlin-MC3-DMA | 14PA | 0 | 1 | 11.8502 | 119 | 2 | 8 | 28 | 0 | 592.8 | 12 | 1 | 40 | 10 | 20.33811745 | 21.24269617 | 34.88564749 | 22.63755064 | 0.895988259 | 190.5333 | -5.64 | 0.2753333 | 0.405 |  |  | 5.756 | 1.253 | 2.079
895 | Dlin-MC3-DMA | 14PA | 0 | 1 | 11.8502 | 119 | 2 | 8 | 28 | 0 | 592.8 | 4 | 1 | 60 | 10 | 29.12324917 | 30.41856431 | 22.20206373 | 14.4070808 | 3.849041987 | 149.8667 | -6.043333 | 0.2273333 | 0.693 |  |  | 6.874 | 1.099 | 1.386
896 | Dlin-MC3-DMA | 14PA | 0 | 1 | 11.8502 | 119 | 2 | 8 | 28 | 0 | 592.8 | 8 | 1 | 60 | 10 | 29.6947305 | 31.01546342 | 22.63773163 | 14.68978887 | 1.962285592 | 152.6333 | -6.406667 | 0.2206667 | 0.693 |  |  | 6.947 | 1.705 | 1.099
897 | Dlin-MC3-DMA | 14PA | 0 | 1 | 11.8502 | 119 | 2 | 8 | 28 | 0 | 592.8 | 12 | 1 | 60 | 10 | 29.89024113 | 31.21966978 | 22.78677885 | 14.7865067 | 1.316803543 | 183.5 | -4.306667 | 0.219 | 0.916 |  |  | 6.51 | 2.079 | 1.792
898 | Dlin-MC3-DMA | 14PA | 0 | 1 | 11.8502 | 119 | 2 | 8 | 28 | 0 | 592.8 | 4 | 1 | 80 | 10 | 37.76389952 | 39.44352498 | 10.79596878 | 7.005582743 | 4.991023975 | 169.6 | -8.64 | 0.205 | 1.386 |  |  | 5.719 | 1.099 | 1.609
899 | Dlin-MC3-DMA | 14PA | 0 | 1 | 11.8502 | 119 | 2 | 8 | 28 | 0 | 592.8 | 8 | 1 | 80 | 10 | 38.73042184 | 40.45303532 | 11.07227883 | 7.184882343 | 2.559381664 | 157.9 | -5.786667 | 0.182 | 0.693 |  |  | 5.298 | 1.609 | 1.946
900 | Dlin-MC3-DMA | 14PA | 0 | 1 | 11.8502 | 119 | 2 | 8 | 28 | 0 | 592.8 | 12 | 1 | 80 | 10 | 39.06368477 | 40.80112079 | 11.16755226 | 7.246705964 | 1.720936218 | 186.1 | -3.573333 | 0.1756667 | 0.693 |  |  | 6.133 | 1.504 | 0.693
901 | Dlin-MC3-DMA | DDAB | 1 | 0 | 12.73 | 0 | 0 | 0 | 36 | 0 | 551 | 4 | 200 | 20 | 500 | 0.137265912 | 27.93867508 | 67.49517373 | 0.875962193 | 3.552923077 | 145.9333 | 12.13333 | 0.3383333 | 1.792 |  |  | 3.114 | 3.497 | 2.079
902 | Dlin-MC3-DMA | DDAB | 1 | 0 | 12.73 | 0 | 0 | 0 | 36 | 0 | 551 | 8 | 200 | 20 | 500 | 0.13974849 | 28.44397129 | 68.715885 | 0.891804761 | 1.808590453 | 232.5 | 11.56667 | 0.5286667 | 2.303 |  |  | 7.898 | 4.64 | 3.611
903 | Dlin-MC3-DMA | DDAB | 1 | 0 | 12.73 | 0 | 0 | 0 | 36 | 0 | 551 | 12 | 200 | 20 | 500 | 0.140596092 | 28.61648966 | 69.13266057 | 0.897213735 | 1.213039943 | 473.7 | 12.93333 | 0.3656667 | 3.135 |  |  | 8.732 | 4.6 | 4.22
904 | Dlin-MC3-DMA | DDAB | 1 | 0 | 12.73 | 0 | 0 | 0 | 36 | 0 | 551 | 4 | 200 | 40 | 500 | 0.239690256 | 48.78580629 | 44.19688561 | 0.573593617 | 6.204024225 | 173.3333 | 7.903333 | 0.3386667 | 1.386 |  |  | 5.182 | 3.795 | 1.386
905 | Dlin-MC3-DMA | DDAB | 1 | 0 | 12.73 | 0 | 0 | 0 | 36 | 0 | 551 | 8 | 200 | 40 | 500 | 0.247363502 | 50.34759478 | 45.61176818 | 0.591956169 | 3.201317365 | 143.8667 | 6.54 | 0.368 | 1.099 |  |  | 7.84 | 3.861 | 1.609
906 | Dlin-MC3-DMA | DDAB | 1 | 0 | 12.73 | 0 | 0 | 0 | 36 | 0 | 551 | 12 | 200 | 40 | 500 | 0.250031603 | 50.89065187 | 46.1037439 | 0.598341102 | 2.157231519 | 186.3333 | 2.443333 | 0.3153333 | 4.682 |  |  | 10.853 | 4.663 | 7.179
907 | Dlin-MC3-DMA | DDAB | 1 | 0 | 12.73 | 0 | 0 | 0 | 36 | 0 | 551 | 4 | 200 | 60 | 500 | 0.319044583 | 64.93733826 | 26.14629431 | 0.339330415 | 8.257992442 | 185.8333 | -5.43 | 0.1623333 | 2.079 |  |  | 9.468 | 4.718 | 1.792
908 | Dlin-MC3-DMA | DDAB | 1 | 0 | 12.73 | 0 | 0 | 0 | 36 | 0 | 551 | 8 | 200 | 60 | 500 | 0.332785274 | 67.73407568 | 27.27236941 | 0.353944781 | 4.306824857 | 160.5333 | 5.633333 | 0.2433333 | 1.609 |  |  | 9.015 | 3.998 | 1.386
909 | Dlin-MC3-DMA | DDAB | 1 | 0 | 12.73 | 0 | 0 | 0 | 36 | 0 | 551 | 12 | 200 | 60 | 500 | 0.337632353 | 68.72063481 | 27.66959643 | 0.359100051 | 2.913036362 | 132.9667 | 0.4643333 | 0.2043333 | 4.828 |  |  | 12.37 | 5.507 | 7.034
910 | Dlin-MC3-DMA | DDAB | 1 | 0 | 12.73 | 0 | 0 | 0 | 36 | 0 | 551 | 4 | 200 | 80 | 500 | 0.382334361 | 77.81914194 | 11.74987828 | 0.152491631 | 9.896153788 | 242.4 | -21.8 | 0.187 | 4.394 |  |  | 11.671 | 4.966 | 4.078
911 | Dlin-MC3-DMA | DDAB | 1 | 0 | 12.73 | 0 | 0 | 0 | 36 | 0 | 551 | 8 | 200 | 80 | 500 | 0.402237375 | 81.87013939 | 12.36153662 | 0.160429822 | 5.205656795 | 106.8 | 2.466667 | 0.1473333 | 3.761 |  |  | 10.017 | 4.086 | 3.784
912 | Dlin-MC3-DMA | DDAB | 1 | 0 | 12.73 | 0 | 0 | 0 | 36 | 0 | 551 | 12 | 200 | 80 | 500 | 0.409340326 | 83.31585182 | 12.57982411 | 0.163262789 | 3.531720954 | 104.0333 | -11.91333 | 0.2463333 | 5.525 |  |  | 10.68 | 5.549 | 7.589
913 | Dlin-MC3-DMA | DDAB | 1 | 0 | 12.73 | 0 | 0 | 0 | 36 | 0 | 551 | 4 | 100 | 20 | 500 | 0.273179321 | 27.80103299 | 67.49679597 | 0.875983246 | 3.553008472 | 251.5667 | 10.82 | 0.5563333 | 0.693 |  |  | 5.159 | 3.818 | 0.693
914 | Dlin-MC3-DMA | DDAB | 1 | 0 | 12.73 | 0 | 0 | 0 | 36 | 0 | 551 | 8 | 100 | 20 | 500 | 0.278120137 | 28.30385212 | 68.71756645 | 0.891826583 | 1.808634708 | 253.2333 | 11 | 0.7423333 | 2.398 |  |  | 7.209 | 4.663 | 3.401
915 | Dlin-MC3-DMA | DDAB | 1 | 0 | 12.73 | 0 | 0 | 0 | 36 | 0 | 551 | 12 | 100 | 20 | 500 | 0.279807032 | 28.47552486 | 69.13436248 | 0.897235823 | 1.213069806 | 403.8667 | 12.23333 | 0.668 | 3.714 |  |  | 8.547 | 4.151 | 5.46
916 | Dlin-MC3-DMA | DDAB | 1 | 0 | 12.73 | 0 | 0 | 0 | 36 | 0 | 551 | 4 | 100 | 40 | 500 | 0.477027361 | 48.54632979 | 44.19874055 | 0.573617691 | 6.204284607 | 174.2 | 5.666667 | 0.3073333 | 1.099 |  |  | 5.1 | 4.718 | 1.609
917 | Dlin-MC3-DMA | DDAB | 1 | 0 | 12.73 | 0 | 0 | 0 | 36 | 0 | 551 | 8 | 100 | 40 | 500 | 0.492299182 | 50.1005192 | 45.61374379 | 0.591981809 | 3.201456025 | 177.8667 | 8.876667 | 0.3966667 | 0.693 |  |  | 8.416 | 4.256 | 2.197
918 | Dlin-MC3-DMA | DDAB | 1 | 0 | 12.73 | 0 | 0 | 0 | 36 | 0 | 551 | 12 | 100 | 40 | 500 | 0.497609431 | 50.64093495 | 46.10576236 | 0.598367297 | 2.157325964 | 130.0333 | 1.906667 | 0.248 | 2.833 |  |  | 9.634 | 4.317 | 6.118
919 | Dlin-MC3-DMA | DDAB | 1 | 0 | 12.73 | 0 | 0 | 0 | 36 | 0 | 551 | 4 | 100 | 60 | 500 | 0.63496578 | 64.61947609 | 26.14775498 | 0.339349372 | 8.258453779 | 159.0333 | -10.13333 | 0.1523333 | 1.386 |  |  | 9.103 | 3.045 | 2.565
920 | Dlin-MC3-DMA | DDAB | 1 | 0 | 12.73 | 0 | 0 | 0 | 36 | 0 | 551 | 8 | 100 | 60 | 500 | 0.662314237 | 67.40268592 | 27.27395862 | 0.353965406 | 4.307075823 | 130.7 | 0.8293333 | 0.201 | 4.466 |  |  | 11.379 | 4.787 | 6.08
921 | Dlin-MC3-DMA | DDAB | 1 | 0 | 12.73 | 0 | 0 | 0 | 36 | 0 | 551 | 12 | 100 | 60 | 500 | 0.671961535 | 68.38447633 | 27.67123227 | 0.359121282 | 2.913208583 | 130.8333 | 4.373333 | 0.2526667 | 5.505 |  |  | 11.551 | 5.244 | 8.805
922 | Dlin-MC3-DMA | DDAB | 1 | 0 | 12.73 | 0 | 0 | 0 | 36 | 0 | 551 | 4 | 100 | 80 | 500 | 0.760934172 | 77.43908275 | 11.75066492 | 0.15250184 | 9.896816321 | 212.2333 | -19.76667 | 0.199 | 2.303 |  |  | 7.103 | 4.7 | 1.386
923 | Dlin-MC3-DMA | DDAB | 1 | 0 | 12.73 | 0 | 0 | 0 | 36 | 0 | 551 | 8 | 100 | 80 | 500 | 0.800548584 | 81.47057956 | 12.36240729 | 0.160441122 | 5.20602345 | 121.7 | 6.47 | 0.187 | 2.944 |  |  | 7.753 | 4.58 | 3.178
924 | Dlin-MC3-DMA | DDAB | 1 | 0 | 12.73 | 0 | 0 | 0 | 36 | 0 | 551 | 12 | 100 | 80 | 500 | 0.814686168 | 82.90933944 | 12.5807258 | 0.163274491 | 3.5319741 | 107.7 | -3.599 | 0.2043333 | 4.883 |  |  | 8.963 | 4.62 | 8.291
925 | Dlin-MC3-DMA | DDAB | 1 | 0 | 12.73 | 0 | 0 | 0 | 36 | 0 | 551 | 4 | 50 | 20 | 500 | 0.541027809 | 27.52977773 | 67.49999296 | 0.876024737 | 3.55317676 | 180.5667 | 10.9 | 0.5006667 | 2.565 |  |  | 5.825 | 4.388 | 1.609
926 | Dlin-MC3-DMA | DDAB | 1 | 0 | 12.73 | 0 | 0 | 0 | 36 | 0 | 551 | 8 | 50 | 20 | 500 | 0.550813497 | 28.02771486 | 68.72088013 | 0.891869589 | 1.808721924 | 365.4333 | 10.6 | 0.6613333 | 1.099 |  |  | 5.257 | 3.418 | 1.386
927 | Dlin-MC3-DMA | DDAB | 1 | 0 | 12.73 | 0 | 0 | 0 | 36 | 0 | 551 | 12 | 50 | 20 | 500 | 0.554154536 | 28.19772098 | 69.13771648 | 0.897279352 | 1.213128657 | 248 | 9.493333 | 0.6956667 | 3.466 |  |  | 7.586 | 3.97 | 4.143
928 | Dlin-MC3-DMA | DDAB | 1 | 0 | 12.73 | 0 | 0 | 0 | 36 | 0 | 551 | 4 | 50 | 40 | 500 | 0.944779383 | 48.07436139 | 44.20239632 | 0.573665136 | 6.204797776 | 172.9 | 8.536667 | 0.3163333 | 0.693 |  |  | 6.331 | 3.555 | 1.386
929 | Dlin-MC3-DMA | DDAB | 1 | 0 | 12.73 | 0 | 0 | 0 | 36 | 0 | 551 | 8 | 50 | 40 | 500 | 0.975028661 | 49.6135723 | 45.61763739 | 0.59203234 | 3.201729302 | 177.5667 | 9.536667 | 0.327 | 1.099 |  |  | 8.378 | 4.29 | 2.303
930 | Dlin-MC3-DMA | DDAB | 1 | 0 | 12.73 | 0 | 0 | 0 | 36 | 0 | 551 | 12 | 50 | 40 | 500 | 0.985546842 | 50.14878172 | 46.10974042 | 0.598418925 | 2.157512101 | 151.3333 | -2.658333 | 0.3296667 | 2.197 |  |  | 8.577 | 3.401 | 5.811
931 | Dlin-MC3-DMA | DDAB | 1 | 0 | 12.73 | 0 | 0 | 0 | 36 | 0 | 551 | 4 | 50 | 60 | 500 | 1.257619699 | 63.99299668 | 26.15063386 | 0.339386734 | 8.259363037 | 160.6 | -5.226667 | 0.1903333 | 1.386 |  |  | 8.74 | 3.296 | 3.296
932 | Dlin-MC3-DMA | DDAB | 1 | 0 | 12.73 | 0 | 0 | 0 | 36 | 0 | 551 | 8 | 50 | 60 | 500 | 1.311792553 | 66.7495401 | 27.27709083 | 0.354006057 | 4.307570459 | 158.3 | -1.371333 | 0.2186667 | 1.099 |  |  | 8.061 | 3.714 | 3.401
933 | Dlin-MC3-DMA | DDAB | 1 | 0 | 12.73 | 0 | 0 | 0 | 36 | 0 | 551 | 12 | 50 | 60 | 500 | 1.330902406 | 67.72193005 | 27.6744564 | 0.359163125 | 2.913548018 | 132.8 | 2.146667 | 0.2343333 | 5.165 |  |  | 10.683 | 3.135 | 5.263
934 | Dlin-MC3-DMA | DDAB | 1 | 0 | 12.73 | 0 | 0 | 0 | 36 | 0 | 551 | 4 | 50 | 80 | 500 | 1.507146902 | 76.68999361 | 11.75221536 | 0.152521962 | 9.898122161 | 230.8333 | -12.03 | 0.2383333 | 2.833 |  |  | 6.98 | 4.22 | 2.565
935 | Dlin-MC3-DMA | DDAB | 1 | 0 | 12.73 | 0 | 0 | 0 | 36 | 0 | 551 | 8 | 50 | 80 | 500 | 1.585620215 | 80.68304688 | 12.36412338 | 0.160463394 | 5.206746126 | 122.1333 | 6.88 | 0.2056667 | 2.833 |  |  | 7.25 | 4.483 | 3.664
936 | Dlin-MC3-DMA | DDAB | 1 | 0 | 12.73 | 0 | 0 | 0 | 36 | 0 | 551 | 12 | 50 | 80 | 500 | 1.613626018 | 82.10810033 | 12.58250305 | 0.163297557 | 3.532473052 | 115.7667 | -5.71 | 0.2496667 | 6.05 |  |  | 9.784 | 5.043 | 7.513
937 | Dlin-MC3-DMA | DDAB | 1 | 0 | 12.73 | 0 | 0 | 0 | 36 | 0 | 551 | 4 | 10 | 20 | 500 | 2.509274681 | 25.53649668 | 67.5234856 | 0.876329628 | 3.554413405 | 164.7 | 9.616667 | 0.4323333 | 2.639 |  |  | 6.843 | 4.779 | 2.485
938 | Dlin-MC3-DMA | DDAB | 1 | 0 | 12.73 | 0 | 0 | 0 | 36 | 0 | 551 | 8 | 10 | 20 | 500 | 2.554676564 | 25.99854456 | 68.74523044 | 0.892185611 | 1.80936282 | 498.1667 | 10.49333 | 0.3946667 | 3.664 |  |  | 7.814 | 3.701 | 3.434
939 | Dlin-MC3-DMA | DDAB | 1 | 0 | 12.73 | 0 | 0 | 0 | 36 | 0 | 551 | 12 | 10 | 20 | 500 | 2.570177845 | 26.15629868 | 69.16236314 | 0.89759922 | 1.213561121 | 212.7667 | 9.68 | 0.7006667 | 1.386 |  |  | 5.899 | 3.942 | 1.609
940 | Dlin-MC3-DMA | DDAB | 1 | 0 | 12.73 | 0 | 0 | 0 | 36 | 0 | 551 | 4 | 10 | 40 | 500 | 4.383003703 | 44.60514441 | 44.22926816 | 0.574013882 | 6.208569842 | 185.4667 | 8.14 | 0.308 | 1.946 |  |  | 6.747 | 3.882 | 1.946
941 | Dlin-MC3-DMA | DDAB | 1 | 0 | 12.73 | 0 | 0 | 0 | 36 | 0 | 551 | 8 | 10 | 40 | 500 | 4.523423661 | 46.03417641 | 45.64625807 | 0.592403784 | 3.203738079 | 163.3333 | 13.96667 | 0.3163333 | 2.639 |  |  | 7.441 | 3.296 | 3.434
942 | Dlin-MC3-DMA | DDAB | 1 | 0 | 12.73 | 0 | 0 | 0 | 36 | 0 | 551 | 12 | 10 | 40 | 500 | 4.572251313 | 46.5310878 | 46.13898212 | 0.598798428 | 2.158880343 | 149.6667 | 5.79 | 0.19 | 3.807 |  |  | 9.656 | 2.918 | 7.329
943 | Dlin-MC3-DMA | DDAB | 1 | 0 | 12.73 | 0 | 0 | 0 | 36 | 0 | 551 | 4 | 10 | 60 | 500 | 5.835501619 | 59.38698894 | 26.17179993 | 0.33966143 | 8.266048086 | 154.3333 | -0.5443333 | 0.2246667 | 2.773 |  |  | 7.889 | 4.111 | 2.773
944 | Dlin-MC3-DMA | DDAB | 1 | 0 | 12.73 | 0 | 0 | 0 | 36 | 0 | 551 | 8 | 10 | 60 | 500 | 6.087082189 | 61.94728513 | 27.30012047 | 0.354304939 | 4.311207276 | 137.2667 | 2.826667 | 0.2443333 | 4.06 |  |  | 8.529 | 3.664 | 5.13
945 | Dlin-MC3-DMA | DDAB | 1 | 0 | 12.73 | 0 | 0 | 0 | 36 | 0 | 551 | 12 | 10 | 60 | 500 | 6.175833179 | 62.85049009 | 27.6981622 | 0.359470782 | 2.916043747 | 117.2333 | 1.908667 | 0.2586667 | 5.565 |  |  | 9.988 | 4.718 | 8.632
946 | Dlin-MC3-DMA | DDAB | 1 | 0 | 12.73 | 0 | 0 | 0 | 36 | 0 | 551 | 4 | 10 | 80 | 500 | 6.994460112 | 71.18152859 | 11.76361665 | 0.15266993 | 9.907724717 | 255.5 | -5.39 | 0.361 | 4.956 |  |  | 6.014 | 2.89 | 2.197
947 | Dlin-MC3-DMA | DDAB | 1 | 0 | 12.73 | 0 | 0 | 0 | 36 | 0 | 551 | 8 | 10 | 80 | 500 | 7.359015617 | 74.89155305 | 12.37674349 | 0.160627179 | 5.21206067 | 110.3667 | 10.8 | 0.1943333 | 5.991 |  |  | 7.553 | 3.922 | 5.442
948 | Dlin-MC3-DMA | DDAB | 1 | 0 | 12.73 | 0 | 0 | 0 | 36 | 0 | 551 | 12 | 10 | 80 | 500 | 7.489128253 | 76.21568903 | 12.59557312 | 0.163467182 | 3.536142409 | 112.2667 | 32.86667 | 0.1853333 | 6.834 |  |  | 8.397 | 5.091 | 8.333
949 | Dlin-MC3-DMA | DDAB | 1 | 0 | 12.73 | 0 | 0 | 0 | 36 | 0 | 551 | 4 | 1 | 20 | 500 | 13.82862477 | 14.07317554 | 67.65859131 | 0.87808305 | 3.561525323 | 194.9 | 14.7 | 0.444 | 5.945 |  |  | 9.262 | 7.45 | 7.622
950 | Dlin-MC3-DMA | DDAB | 1 | 0 | 12.73 | 0 | 0 | 0 | 36 | 0 | 551 | 8 | 1 | 20 | 500 | 14.07934448 | 14.32832908 | 68.88527456 | 0.894003124 | 1.813048757 | 197.3 | 14.16667 | 0.518 | 2.485 |  |  | 8.026 | 5.956 | 7.174
951 | Dlin-MC3-DMA | DDAB | 1 | 0 | 12.73 | 0 | 0 | 0 | 36 | 0 | 551 | 12 | 1 | 20 | 500 | 14.1649503 | 14.41544878 | 69.30411368 | 0.899438879 | 1.216048355 | 175.9 | 17.73333 | 0.469 | 1.099 |  |  | 8.497 | 4.973 | 6.531
952 | Dlin-MC3-DMA | DDAB | 1 | 0 | 12.73 | 0 | 0 | 0 | 36 | 0 | 551 | 4 | 1 | 40 | 500 | 24.19089781 | 24.61869903 | 44.38407909 | 0.576023041 | 6.230301028 | 195.9 | 19.6 | 0.2813333 | 5.545 |  |  | 10.271 | 6.488 | 9.457
953 | Dlin-MC3-DMA | DDAB | 1 | 0 | 12.73 | 0 | 0 | 0 | 36 | 0 | 551 | 8 | 1 | 40 | 500 | 24.96871073 | 25.4102671 | 45.81116586 | 0.594543981 | 3.215312333 | 140.6333 | 21.26667 | 0.2476667 | 3.892 |  |  | 9.743 | 5.903 | 8.087
954 | Dlin-MC3-DMA | DDAB | 1 | 0 | 12.73 | 0 | 0 | 0 | 36 | 0 | 551 | 12 | 1 | 40 | 500 | 25.23921729 | 25.6855574 | 46.30747585 | 0.600985164 | 2.166764302 | 185.2 | 14.2 | 0.2683333 | 1.946 |  |  | 9.032 | 5.768 | 7.243
955 | Dlin-MC3-DMA | DDAB | 1 | 0 | 12.73 | 0 | 0 | 0 | 36 | 0 | 551 | 4 | 1 | 60 | 500 | 32.24500073 | 32.81523384 | 26.2939056 | 0.341246136 | 8.304613693 | 213.6 | 14.26667 | 0.21 | 5.328 |  |  | 10.253 | 6.125 | 9.082
956 | Dlin-MC3-DMA | DDAB | 1 | 0 | 12.73 | 0 | 0 | 0 | 36 | 0 | 551 | 8 | 1 | 60 | 500 | 33.64191633 | 34.23685303 | 27.43300828 | 0.356029576 | 4.332192784 | 150.9333 | 15.46667 | 0.205 | 4.585 |  |  | 10.033 | 6.158 | 7.272
957 | Dlin-MC3-DMA | DDAB | 1 | 0 | 12.73 | 0 | 0 | 0 | 36 | 0 | 551 | 12 | 1 | 60 | 500 | 34.13484543 | 34.73849928 | 27.83496303 | 0.361246203 | 2.930446047 | 150.2333 | 15.53333 | 0.2346667 | 2.197 |  |  | 7.97 | 5.833 | 7.319
958 | Dlin-MC3-DMA | DDAB | 1 | 0 | 12.73 | 0 | 0 | 0 | 36 | 0 | 551 | 4 | 1 | 80 | 500 | 38.68485725 | 39.36897528 | 11.82946149 | 0.153524474 | 9.963181515 | 300.9667 | -0.805 | 0.3886667 | 6.131 |  |  | 8.452 | 3.75 | 8.46
959 | Dlin-MC3-DMA | DDAB | 1 | 0 | 12.73 | 0 | 0 | 0 | 36 | 0 | 551 | 8 | 1 | 80 | 500 | 40.71301294 | 41.43299766 | 12.44965221 | 0.161573399 | 5.242763794 | 133.4 | 22.93333 | 0.2166667 | 6.138 |  |  | 9.411 | 4.8 | 8.349
960 | Dlin-MC3-DMA | DDAB | 1 | 0 | 12.73 | 0 | 0 | 0 | 36 | 0 | 551 | 12 | 1 | 80 | 500 | 41.43716381 | 42.1699547 | 12.67109066 | 0.16444726 | 3.55734357 | 153.8667 | 38.2 | 0.301 | 5.79 |  |  | 8.308 | 6.642 | 7.618
961 | Dlin-MC3-DMA | DDAB | 1 | 0 | 12.73 | 0 | 0 | 0 | 36 | 0 | 551 | 4 | 200 | 20 | 100 | 0.133352623 | 27.14217652 | 65.05159223 | 4.22124518 | 3.451633446 | 163.7333 | 1.65 | 0.5236667 | 2.773 |  |  | 6.507 | 4.977 | 2.89
962 | Dlin-MC3-DMA | DDAB | 1 | 0 | 12.73 | 0 | 0 | 0 | 36 | 0 | 551 | 8 | 200 | 20 | 100 | 0.135694461 | 27.61882686 | 66.19397899 | 4.295375489 | 1.756124208 | 169.7667 | -1.823333 | 0.279 | 2.197 |  |  | 7.799 | 4.887 | 3.526
963 | Dlin-MC3-DMA | DDAB | 1 | 0 | 12.73 | 0 | 0 | 0 | 36 | 0 | 551 | 12 | 200 | 20 | 100 | 0.136493459 | 27.78145246 | 66.5837434 | 4.320667585 | 1.177643097 | 196.0333 | -0.1584667 | 0.5043333 | 1.099 |  |  | 6.77 | 3.314 | 2.833
964 | Dlin-MC3-DMA | DDAB | 1 | 0 | 12.73 | 0 | 0 | 0 | 36 | 0 | 551 | 4 | 200 | 40 | 100 | 0.235171244 | 47.86602071 | 43.02014327 | 2.791608418 | 6.087056351 | 190.9667 | 4.643333 | 0.3716667 | 4.078 |  |  | 10.534 | 5.572 | 7.83
965 | Dlin-MC3-DMA | DDAB | 1 | 0 | 12.73 | 0 | 0 | 0 | 36 | 0 | 551 | 8 | 200 | 40 | 100 | 0.242553426 | 49.36856696 | 44.3705742 | 2.879238864 | 3.139066551 | 181.9 | 1.453333 | 0.4966667 | 2.398 |  |  | 9.481 | 5.193 | 5.645
966 | Dlin-MC3-DMA | DDAB | 1 | 0 | 12.73 | 0 | 0 | 0 | 36 | 0 | 551 | 12 | 200 | 40 | 100 | 0.245118234 | 49.8906 | 44.83975748 | 2.909684508 | 2.114839776 | 170.2667 | 2.91 | 0.446 | 4.595 |  |  | 11.126 | 5.675 | 5.878
967 | Dlin-MC3-DMA | DDAB | 1 | 0 | 12.73 | 0 | 0 | 0 | 36 | 0 | 551 | 4 | 200 | 60 | 100 | 0.315458503 | 64.20743871 | 25.64763685 | 1.664293828 | 8.165172115 | 159.0667 | 7.4 | 0.2723333 | 0.693 |  |  | 9.262 | 4.174 | 4.407
968 | Dlin-MC3-DMA | DDAB | 1 | 0 | 12.73 | 0 | 0 | 0 | 36 | 0 | 551 | 8 | 200 | 60 | 100 | 0.328885538 | 66.94033551 | 26.73929143 | 1.735132089 | 4.256355431 | 140.5333 | 6.18 | 0.2576667 | 2.996 |  |  | 8.937 | 4.234 | 4.86
969 | Dlin-MC3-DMA | DDAB | 1 | 0 | 12.73 | 0 | 0 | 0 | 36 | 0 | 551 | 12 | 200 | 60 | 100 | 0.333618873 | 67.90374374 | 27.12412448 | 1.760104185 | 2.878408723 | 127.2667 | 8.59 | 0.2486667 | 4.836 |  |  | 10.675 | 4.29 | 7.455
970 | Dlin-MC3-DMA | DDAB | 1 | 0 | 12.73 | 0 | 0 | 0 | 36 | 0 | 551 | 4 | 200 | 80 | 100 | 0.380391099 | 77.4236165 | 11.59756276 | 0.752574291 | 9.845855359 | 131.1667 | 8.573333 | 0.2353333 | 5.257 |  |  | 8.895 | 4.585 | 6.492
971 | Dlin-MC3-DMA | DDAB | 1 | 0 | 12.73 | 0 | 0 | 0 | 36 | 0 | 551 | 8 | 200 | 80 | 100 | 0.400087097 | 81.43247852 | 12.19806466 | 0.791541296 | 5.177828428 | 128.2 | 1.683333 | 0.279 | 5.922 |  |  | 8.827 | 5.085 | 6.987
972 | Dlin-MC3-DMA | DDAB | 1 | 0 | 12.73 | 0 | 0 | 0 | 36 | 0 | 551 | 12 | 200 | 80 | 100 | 0.407113646 | 82.8626403 | 12.41229375 | 0.805442778 | 3.512509524 | 125.3333 | 2.076667 | 0.2896667 | 4.787 |  |  | 8.81 | 4.959 | 7.709
973 | Dlin-MC3-DMA | DDAB | 1 | 0 | 12.73 | 0 | 0 | 0 | 36 | 0 | 551 | 4 | 100 | 20 | 100 | 0.26539112 | 27.00843994 | 65.05311116 | 4.221343745 | 3.45171404 | 171.9333 | -0.481 | 0.5243333 | 3.761 |  |  | 8.432 | 5.33 | 5.004
974 | Dlin-MC3-DMA | DDAB | 1 | 0 | 12.73 | 0 | 0 | 0 | 36 | 0 | 551 | 8 | 100 | 20 | 100 | 0.270051828 | 27.48275296 | 66.19555174 | 4.295477546 | 1.756165933 | 150.5667 | 1.207667 | 0.4713333 | 1.099 |  |  | 5.118 | 2.996 | 1.386
975 | Dlin-MC3-DMA | DDAB | 1 | 0 | 12.73 | 0 | 0 | 0 | 36 | 0 | 551 | 12 | 100 | 20 | 100 | 0.27164199 | 27.6445812 | 66.58533472 | 4.320770848 | 1.177671242 | 136.6667 | -0.2377333 | 0.332 | 2.398 |  |  | 7.492 | 4.425 | 3.829
976 | Dlin-MC3-DMA | DDAB | 1 | 0 | 12.73 | 0 | 0 | 0 | 36 | 0 | 551 | 4 | 100 | 40 | 100 | 0.468033332 | 47.63102151 | 43.02191478 | 2.791723372 | 6.087307007 | 204.2333 | -0.1176667 | 0.537 | 2.708 |  |  | 8.432 | 5.765 | 4.234
977 | Dlin-MC3-DMA | DDAB | 1 | 0 | 12.73 | 0 | 0 | 0 | 36 | 0 | 551 | 8 | 100 | 40 | 100 | 0.482725834 | 49.12625447 | 44.37245867 | 2.879361149 | 3.139199871 | 171.6333 | 6.66 | 0.404 | 1.099 |  |  | 8.012 | 4.659 | 1.386
978 | Dlin-MC3-DMA | DDAB | 1 | 0 | 12.73 | 0 | 0 | 0 | 36 | 0 | 551 | 12 | 100 | 40 | 100 | 0.487830492 | 49.64574755 | 44.84168201 | 2.909809393 | 2.114930546 | 196.8 | 10.83333 | 0.6423333 | 1.792 |  |  | 8.443 | 5.659 | 5.069
979 | Dlin-MC3-DMA | DDAB | 1 | 0 | 12.73 | 0 | 0 | 0 | 36 | 0 | 551 | 4 | 100 | 60 | 100 | 0.627828332 | 63.89310921 | 25.64905356 | 1.664385759 | 8.16562314 | 153.2333 | 7.173333 | 0.228 | 2.996 |  |  | 8.493 | 1.792 | 1.792
980 | Dlin-MC3-DMA | DDAB | 1 | 0 | 12.73 | 0 | 0 | 0 | 36 | 0 | 551 | 8 | 100 | 60 | 100 | 0.654552476 | 66.61278364 | 26.74083132 | 1.735232013 | 4.25660055 | 110.4333 | 4.58 | 0.225 | 3.784 |  |  | 9.694 | 5.316 | 6.724
981 | Dlin-MC3-DMA | DDAB | 1 | 0 | 12.73 | 0 | 0 | 0 | 36 | 0 | 551 | 12 | 100 | 60 | 100 | 0.663973375 | 67.57153374 | 27.12570901 | 1.760207007 | 2.878576873 | 143.0667 | 6.5 | 0.1883333 | 3.219 |  |  | 9.21 | 4.554 | 6.057
982 | Dlin-MC3-DMA | DDAB | 1 | 0 | 12.73 | 0 | 0 | 0 | 36 | 0 | 551 | 4 | 100 | 80 | 100 | 0.757066372 | 77.04546279 | 11.59833525 | 0.752624418 | 9.846511174 | 134.9333 | 8.523333 | 0.235 | 3.045 |  |  | 8.916 | 4.62 | 5.308
983 | Dlin-MC3-DMA | DDAB | 1 | 0 | 12.73 | 0 | 0 | 0 | 36 | 0 | 551 | 8 | 100 | 80 | 100 | 0.796268716 | 81.03502414 | 12.19891922 | 0.79159675 | 5.178191173 | 120.1333 | 4.36 | 0.319 | 1.099 |  |  | 7.981 | 3.135 | 2.996
984 | Dlin-MC3-DMA | DDAB | 1 | 0 | 12.73 | 0 | 0 | 0 | 36 | 0 | 551 | 12 | 100 | 80 | 100 | 0.810254221 | 82.45830707 | 12.41317859 | 0.805500196 | 3.512759924 | 102.2967 | 1.221 | 0.3663333 | 4.143 |  |  | 7.909 | 5.124 | 6.967
985 | Dlin-MC3-DMA | DDAB | 1 | 0 | 12.73 | 0 | 0 | 0 | 36 | 0 | 551 | 4 | 50 | 20 | 100 | 0.525602677 | 26.74488191 | 65.05610456 | 4.221537989 | 3.45187287 | 122.2333 | -0.675 | 0.363 | 3.367 |  |  | 7.2 | 5.432 | 4.174
986 | Dlin-MC3-DMA | DDAB | 1 | 0 | 12.73 | 0 | 0 | 0 | 36 | 0 | 551 | 8 | 50 | 20 | 100 | 0.534833564 | 27.21458841 | 66.1986512 | 4.295678672 | 1.756248162 | 216 | -0.1802333 | 0.552 | 1.792 |  |  | 6.86 | 4.227 | 3.178
987 | Dlin-MC3-DMA | DDAB | 1 | 0 | 12.73 | 0 | 0 | 0 | 36 | 0 | 551 | 12 | 50 | 20 | 100 | 0.537983003 | 27.37484514 | 66.58847079 | 4.320974349 | 1.177726709 | 126.4667 | 3.94 | 0.3923333 | 4.317 |  |  | 8.49 | 5.398 | 5.247
988 | Dlin-MC3-DMA | DDAB | 1 | 0 | 12.73 | 0 | 0 | 0 | 36 | 0 | 551 | 4 | 50 | 40 | 100 | 0.926964759 | 47.16787819 | 43.02540612 | 2.791949927 | 6.087801008 | 189.7333 | 5.51 | 0.3363333 | 4.984 |  |  | 10.396 | 6.183 | 7.829
989 | Dlin-MC3-DMA | DDAB | 1 | 0 | 12.73 | 0 | 0 | 0 | 36 | 0 | 551 | 8 | 50 | 40 | 100 | 0.956066471 | 48.6486961 | 44.37617266 | 2.879602152 | 3.139462622 | 174.6 | 2.436667 | 0.402 | 1.609 |  |  | 7.986 | 4.749 | 2.773
990 | Dlin-MC3-DMA | DDAB | 1 | 0 | 12.73 | 0 | 0 | 0 | 36 | 0 | 551 | 12 | 50 | 40 | 100 | 0.966177398 | 49.16318268 | 44.84547497 | 2.91005552 | 2.115109438 | 159.8667 | 7.05 | 0.449 | 4.796 |  |  | 9.304 | 6.373 | 6.653
991 | Dlin-MC3-DMA | DDAB | 1 | 0 | 12.73 | 0 | 0 | 0 | 36 | 0 | 551 | 4 | 50 | 60 | 100 | 1.243481659 | 63.27359354 | 25.65184578 | 1.664566949 | 8.166512069 | 140.7 | 7.98 | 0.195 | 5.71 |  |  | 11.569 | 6.084 | 8.642
992 | Dlin-MC3-DMA | DDAB | 1 | 0 | 12.73 | 0 | 0 | 0 | 36 | 0 | 551 | 8 | 50 | 60 | 100 | 1.296417713 | 65.96720335 | 26.74386632 | 1.735428956 | 4.25708366 | 139.5333 | 8.23 | 0.1843333 | 3.178 |  |  | 9.619 | 4.736 | 4.796
993 | Dlin-MC3-DMA | DDAB | 1 | 0 | 12.73 | 0 | 0 | 0 | 36 | 0 | 551 | 12 | 50 | 60 | 100 | 1.315079052 | 66.916771 | 27.12883201 | 1.76040966 | 2.878908285 | 151.2 | 7.35 | 0.308 | 4.82 |  |  | 10.938 | 5.316 | 7.592
994 | Dlin-MC3-DMA | DDAB | 1 | 0 | 12.73 | 0 | 0 | 0 | 36 | 0 | 551 | 4 | 50 | 80 | 100 | 1.499485125 | 76.30013007 | 11.59985782 | 0.752723219 | 9.847803771 | 127.9667 | 8.526667 | 0.211 | 4.466 |  |  | 9.043 | 5.438 | 7.25
995 | Dlin-MC3-DMA | DDAB | 1 | 0 | 12.73 | 0 | 0 | 0 | 36 | 0 | 551 | 8 | 50 | 80 | 100 | 1.577142052 | 80.25164219 | 12.20060357 | 0.791706048 | 5.178906143 | 114.8333 | 4.426667 | 0.408 | 4.078 |  |  | 9.182 | 5.375 | 7.858
996 | Dlin-MC3-DMA | DDAB | 1 | 0 | 12.73 | 0 | 0 | 0 | 36 | 0 | 551 | 12 | 50 | 80 | 100 | 1.604846551 | 81.66136399 | 12.41492263 | 0.805613368 | 3.513253462 | 91.54 | 4.913333 | 0.4113333 | 0 |  |  | 8.493 | 3.597 | 3.466
997 | Dlin-MC3-DMA | DDAB | 1 | 0 | 12.73 | 0 | 0 | 0 | 36 | 0 | 551 | 4 | 10 | 20 | 100 | 2.437709079 | 24.80818472 | 65.07810086 | 4.222965345 | 3.453039992 | 113.9667 | 4.576667 | 0.287 | 3.199 |  |  | 7.911 | 5.741 | 1.946
998 | Dlin-MC3-DMA | DDAB | 1 | 0 | 12.73 | 0 | 0 | 0 | 36 | 0 | 551 | 8 | 10 | 20 | 100 | 2.480536029 | 25.24402791 | 66.22142704 | 4.297156613 | 1.756852404 | 283.5667 | 1.78 | 0.667 | 3.135 |  |  | 8.459 | 5.121 | 3.871
999 | Dlin-MC3-DMA | DDAB | 1 | 0 | 12.73 | 0 | 0 | 0 | 36 | 0 | 551 | 12 | 10 | 20 | 100 | 2.495148052 | 25.39273219 | 66.61151571 | 4.322469751 | 1.178134296 | 143.6333 | 6.03 | 0.5983333 | 3.597 |  |  | 8.877 | 6.043 | 6.286
1000 | Dlin-MC3-DMA | DDAB | 1 | 0 | 12.73 | 0 | 0 | 0 | 36 | 0 | 551 | 4 | 10 | 40 | 100 | 4.300309125 | 43.7635746 | 43.05106894 | 2.793615207 | 6.091432122 | 131.7 | 5.266667 | 0.3763333 | 4.595 |  |  | 11.044 | 6.591 | 8.126
1001 | Dlin-MC3-DMA | DDAB | 1 | 0 | 12.73 | 0 | 0 | 0 | 36 | 0 | 551 | 8 | 10 | 40 | 100 | 4.435398778 | 45.13836091 | 44.40347264 | 2.881373668 | 3.141394003 | 146.2667 | 4.823333 | 0.3903333 | 3.332 |  |  | 10.247 | 5.984 | 5.081
1002 | Dlin-MC3-DMA | DDAB | 1 | 0 | 12.73 | 0 | 0 | 0 | 36 | 0 | 551 | 12 | 10 | 40 | 100 | 4.482334709 | 45.61602056 | 44.87335561 | 2.911864715 | 2.116424412 | 124.9667 | 4.396667 | 0.3583333 | 4.197 |  |  | 10.61 | 6.327 | 6.4
1003 | Dlin-MC3-DMA | DDAB | 1 | 0 | 12.73 | 0 | 0 | 0 | 36 | 0 | 551 | 4 | 10 | 60 | 100 | 5.769846969 | 58.71883181 | 25.67237454 | 1.665899075 | 8.173047598 | 133.3 | 5.976667 | 0.2076667 | 5.382 |  |  | 12.772 | 6.848 | 9.665
1004 | Dlin-MC3-DMA | DDAB | 1 | 0 | 12.73 | 0 | 0 | 0 | 36 | 0 | 551 | 8 | 10 | 60 | 100 | 6.015679128 | 61.22062732 | 26.7661809 | 1.736876965 | 4.260635691 | 147.6667 | 7 | 0.244 | 3.951 |  |  | 11.63 | 5.849 | 8.729
1005 | Dlin-MC3-DMA | DDAB | 1 | 0 | 12.73 | 0 | 0 | 0 | 36 | 0 | 551 | 12 | 10 | 60 | 100 | 6.102345363 | 62.10261606 | 27.1517939 | 1.761899674 | 2.881344998 | 128.9333 | 5.493333 | 0.2826667 | 4.449 |  |  | 12.076 | 5.316 | 9.251
1006 | Dlin-MC3-DMA | DDAB | 1 | 0 | 12.73 | 0 | 0 | 0 | 36 | 0 | 551 | 4 | 10 | 80 | 100 | 6.958868546 | 70.81931878 | 11.61105403 | 0.753449749 | 9.857308897 | 129.7 | 8.37 | 0.2356667 | 5.468 |  |  | 9.387 | 5.57 | 8.065
1007 | Dlin-MC3-DMA | DDAB | 1 | 0 | 12.73 | 0 | 0 | 0 | 36 | 0 | 551 | 8 | 10 | 80 | 100 | 7.319627703 | 74.49070839 | 12.21299011 | 0.79250982 | 5.184163977 | 88.21333 | 2.646667 | 0.3153333 | 4.86 |  |  | 9.887 | 4.792 | 8.837
1008 | Dlin-MC3-DMA | DDAB | 1 | 0 | 12.73 | 0 | 0 | 0 | 36 | 0 | 551 | 12 | 10 | 80 | 100 | 7.448339073 | 75.80058391 | 12.42774839 | 0.806445641 | 3.516882978 | 86.61 | 5.016667 | 0.3216667 | 4.407 |  |  | 9.975 | 4.419 | 6.43
1009 | Dlin-MC3-DMA | DDAB | 1 | 0 | 12.73 | 0 | 0 | 0 | 36 | 0 | 551 | 4 | 1 | 20 | 100 | 13.43345981 | 13.67102232 | 65.20459273 | 4.231173495 | 3.459751643 | 97.09667 | 3.523333 | 0.3233333 | 5.911 |  |  | 9.829 | 5.836 | 8.74
1010 | Dlin-MC3-DMA | DDAB | 1 | 0 | 12.73 | 0 | 0 | 0 | 36 | 0 | 551 | 8 | 1 | 20 | 100 | 13.66993267 | 13.91167706 | 66.35240698 | 4.305655997 | 1.760327298 | 125.0333 | 8.636667 | 0.3416667 | 5.753 |  |  | 9.455 | 6.026 | 6.714
1011 | Dlin-MC3-DMA | DDAB | 1 | 0 | 12.73 | 0 | 0 | 0 | 36 | 0 | 551 | 12 | 1 | 20 | 100 | 13.75061796 | 13.99378922 | 66.74404486 | 4.331069664 | 1.180478292 | 150.1 | 7.9 | 0.3896667 | 4.564 |  |  | 8.829 | 6.306 | 5.841
1012 | Dlin-MC3-DMA | DDAB | 1 | 0 | 12.73 | 0 | 0 | 0 | 36 | 0 | 551 | 4 | 1 | 40 | 100 | 23.73291839 | 24.15262053 | 43.19890315 | 2.803208277 | 6.112349653 | 116 | 5.51 | 0.189 | 4.949 |  |  | 10.177 | 4.7 | 8.518
1013 | Dlin-MC3-DMA | DDAB | 1 | 0 | 12.73 | 0 | 0 | 0 | 36 | 0 | 551 | 8 | 1 | 40 | 100 | 24.48110372 | 24.91403706 | 44.56075782 | 2.891580017 | 3.152521392 | 120.9333 | 7.95 | 0.2456667 | 5.014 |  |  | 9.479 | 4.691 | 7.827
1014 | Dlin-MC3-DMA | DDAB | 1 | 0 | 12.73 | 0 | 0 | 0 | 36 | 0 | 551 | 12 | 1 | 40 | 100 | 24.74109314 | 25.17862423 | 45.03399324 | 2.922288608 | 2.124000788 | 140.9333 | 10.19 | 0.236 | 5.485 |  |  | 10.128 | 4.741 | 7.188
1015 | Dlin-MC3-DMA | DDAB | 1 | 0 | 12.73 | 0 | 0 | 0 | 36 | 0 | 551 | 4 | 1 | 60 | 100 | 31.88054197 | 32.44432984 | 25.79079633 | 1.673583551 | 8.210748313 | 154.5 | 8.826667 | 0.208 | 5.024 |  |  | 9.97 | 4.182 | 8.653
1016 | Dlin-MC3-DMA | DDAB | 1 | 0 | 12.73 | 0 | 0 | 0 | 36 | 0 | 551 | 8 | 1 | 60 | 100 | 33.2453896 | 33.83331397 | 26.894934 | 1.745231848 | 4.281130585 | 149.3333 | 10.71 | 0.211 | 5.011 |  |  | 9.098 | 5.447 | 7.354
1017 | Dlin-MC3-DMA | DDAB | 1 | 0 | 12.73 | 0 | 0 | 0 | 36 | 0 | 551 | 12 | 1 | 60 | 100 | 33.72668406 | 34.32311983 | 27.28429273 | 1.77049762 | 2.895405757 | 146.9667 | 14.23333 | 0.2536667 | 5.368 |  |  | 9.097 | 4.527 | 7.583
1018 | Dlin-MC3-DMA | DDAB | 1 | 0 | 12.73 | 0 | 0 | 0 | 36 | 0 | 551 | 4 | 1 | 80 | 100 | 38.48691175 | 39.16752923 | 11.67571237 | 0.757645476 | 9.91220118 | 172.9667 | 13.56667 | 0.1996667 | 5.589 |  |  | 8.639 | 3.98 | 8.373
1019 | Dlin-MC3-DMA | DDAB | 1 | 0 | 12.73 | 0 | 0 | 0 | 36 | 0 | 551 | 8 | 1 | 80 | 100 | 40.49382652 | 41.20993506 | 12.28454687 | 0.79715319 | 5.214538356 | 95.48333 | 18.53333 | 0.2856667 | 6.152 |  |  | 8.304 | 4.382 | 8.793
1020 | Dlin-MC3-DMA | DDAB | 1 | 0 | 12.73 | 0 | 0 | 0 | 36 | 0 | 551 | 12 | 1 | 80 | 100 | 41.21013258 | 41.93890855 | 12.50185149 | 0.811254245 | 3.53785314 | 97.44333 | 18.13333 | 0.335 | 5.685 |  |  | 8.427 | 6.143 | 7.014
1021 | Dlin-MC3-DMA | DDAB | 1 | 0 | 12.73 | 0 | 0 | 0 | 36 | 0 | 551 | 4 | 200 | 20 | 10 | 0.103202077 | 21.0054285 | 46.22463539 | 29.99550244 | 2.671231597 | 280.2667 | -2.143333 | 0.666 | 1.253 |  |  | 4.58 | 1.609 | 1.386
1022 | Dlin-MC3-DMA | DDAB | 1 | 0 | 12.73 | 0 | 0 | 0 | 36 | 0 | 551 | 8 | 200 | 20 | 10 | 0.104599119 | 21.28977814 | 46.85037642 | 30.40155035 | 1.353695976 | 135.4333 | -1.52 | 0.4263333 | 0.916 |  |  | 5.493 | 1.386 | 1.386
1023 | Dlin-MC3-DMA | DDAB | 1 | 0 | 12.73 | 0 | 0 | 0 | 36 | 0 | 551 | 12 | 200 | 20 | 10 | 0.105073243 | 21.38627987 | 47.06273855 | 30.53935368 | 0.906554648 | 172.7667 | -0.768 | 0.7083333 | 0.693 |  |  | 3.611 | 1.253 | 1.386
1024 | Dlin-MC3-DMA | DDAB | 1 | 0 | 12.73 | 0 | 0 | 0 | 36 | 0 | 551 | 4 | 200 | 40 | 10 | 0.197091901 | 40.11547014 | 33.1043529 | 21.48165561 | 5.101429442 | 161.0333 | -1.302667 | 0.731 | 0.693 |  |  | 5.19 | 2.079 | 1.386
1025 | Dlin-MC3-DMA | DDAB | 1 | 0 | 12.73 | 0 | 0 | 0 | 36 | 0 | 551 | 8 | 200 | 40 | 10 | 0.20225074 | 41.16548421 | 33.97085243 | 22.04393347 | 2.617479147 | 103.78 | -1.417333 | 0.5296667 | 0.916 |  |  | 6.586 | 3.296 | 1.099
1026 | Dlin-MC3-DMA | DDAB | 1 | 0 | 12.73 | 0 | 0 | 0 | 36 | 0 | 551 | 12 | 200 | 40 | 10 | 0.204030896 | 41.52781148 | 34.26985453 | 22.23795811 | 1.760344986 | 194.2 | -1.53 | 0.7676667 | 0.405 |  |  | 6.928 | 3.068 | 1.792
1027 | Dlin-MC3-DMA | DDAB | 1 | 0 | 12.73 | 0 | 0 | 0 | 36 | 0 | 551 | 4 | 200 | 60 | 10 | 0.282875473 | 57.57559057 | 21.11684829 | 13.7028766 | 7.321809063 | 277.0333 | -0.4453533 | 0.2813333 | 1.253 |  |  | 7.989 | 3.714 | 2.996
1028 | Dlin-MC3-DMA | DDAB | 1 | 0 | 12.73 | 0 | 0 | 0 | 36 | 0 | 551 | 8 | 200 | 60 | 10 | 0.293624797 | 59.76347431 | 21.91929267 | 14.2235886 | 3.800019622 | 197.9 | -0.4119 | 0.6216667 | 0.693 |  |  | 6.407 | 3.091 | 1.609
1029 | Dlin-MC3-DMA | DDAB | 1 | 0 | 12.73 | 0 | 0 | 0 | 36 | 0 | 551 | 12 | 200 | 60 | 10 | 0.297391779 | 60.53019406 | 22.20050046 | 14.40606638 | 2.565847315 | 250.5333 | -1.150667 | 0.3453333 | 2.14 |  |  | 8.654 | 5.624 | 5.371
1030 | Dlin-MC3-DMA | DDAB | 1 | 0 | 12.73 | 0 | 0 | 0 | 36 | 0 | 551 | 4 | 200 | 80 | 10 | 0.361559165 | 73.59062347 | 10.12148996 | 6.567908524 | 9.358418881 | 203.0667 | -0.8663333 | 0.3206667 | 0.916 |  |  | 7.088 | 3.45 | 1.946
1031 | Dlin-MC3-DMA | DDAB | 1 | 0 | 12.73 | 0 | 0 | 0 | 36 | 0 | 551 | 8 | 200 | 80 | 10 | 0.37930777 | 77.20311911 | 10.61834454 | 6.890321078 | 4.908907504 | 183.1333 | -1.256667 | 0.5043333 | 0.693 |  |  | 7.177 | 3.045 | 3.045
1032 | Dlin-MC3-DMA | DDAB | 1 | 0 | 12.73 | 0 | 0 | 0 | 36 | 0 | 551 | 12 | 200 | 80 | 10 | 0.385617641 | 78.48741057 | 10.79498312 | 7.004943138 | 3.327045532 | 204.2667 | 0.4263333 | 0.304 | 4.984 |  |  | 7.643 | 4.856 | 5.808
1033 | Dlin-MC3-DMA | DDAB | 1 | 0 | 12.73 | 0 | 0 | 0 | 36 | 0 | 551 | 4 | 100 | 20 | 10 | 0.205386062 | 20.90181892 | 46.22547068 | 29.99604447 | 2.671279867 | 172.2333 | -1.87 | 0.6823333 | 0.916 |  |  | 4.522 | 1.386 | 1.386
1034 | Dlin-MC3-DMA | DDAB | 1 | 0 | 12.73 | 0 | 0 | 0 | 36 | 0 | 551 | 8 | 100 | 20 | 10 | 0.208166416 | 21.18477119 | 46.85123448 | 30.40210715 | 1.353720769 | 135.7 | -2.006667 | 0.4783333 | 0 |  |  | 4.771 | 1.099 | 0.693
1035 | Dlin-MC3-DMA | DDAB | 1 | 0 | 12.73 | 0 | 0 | 0 | 36 | 0 | 551 | 12 | 100 | 20 | 10 | 0.209110005 | 21.28079872 | 47.06360441 | 30.53991555 | 0.906571327 | 198.1333 | -0.638 | 0.776 | 0.405 |  |  | 3.597 | 1.609 | 1.099
1036 | Dlin-MC3-DMA | DDAB | 1 | 0 | 12.73 | 0 | 0 | 0 | 36 | 0 | 551 | 4 | 100 | 40 | 10 | 0.392245933 | 39.91825626 | 33.10549535 | 21.48239696 | 5.101605495 | 108.2 | -1.143667 | 0.7096667 | 1.099 |  |  | 6.686 | 2.603 | 1.609
1037 | Dlin-MC3-DMA | DDAB | 1 | 0 | 12.73 | 0 | 0 | 0 | 36 | 0 | 551 | 8 | 100 | 40 | 10 | 0.402513252 | 40.9631453 | 33.97205548 | 22.04471413 | 2.617571842 | 119.6333 | -1.095 | 0.53 | 0.693 |  |  | 6.891 | 3.367 | 1.792
1038 | Dlin-MC3-DMA | DDAB | 1 | 0 | 12.73 | 0 | 0 | 0 | 36 | 0 | 551 | 12 | 100 | 40 | 10 | 0.40605619 | 41.32370452 | 34.27107885 | 22.23875257 | 1.760407875 | 203.1333 | -1.493333 | 0.677 | 0.693 |  |  | 6.441 | 3.239 | 1.792
1039 | Dlin-MC3-DMA | DDAB | 1 | 0 | 12.73 | 0 | 0 | 0 | 36 | 0 | 551 | 4 | 100 | 60 | 10 | 0.562978083 | 57.29340061 | 21.11789425 | 13.70355533 | 7.322171727 | 159.9 | -1.693333 | 0.6866667 | 0.405 |  |  | 5.537 | 2.079 | 1.609
1040 | Dlin-MC3-DMA | DDAB | 1 | 0 | 12.73 | 0 | 0 | 0 | 36 | 0 | 551 | 8 | 100 | 60 | 10 | 0.584372461 | 59.47067301 | 21.92041964 | 14.22431989 | 3.800214997 | 224.8 | -0.6983333 | 0.4326667 | 1.253 |  |  | 7.283 | 3.761 | 2.996
1041 | Dlin-MC3-DMA | DDAB | 1 | 0 | 12.73 | 0 | 0 | 0 | 36 | 0 | 551 | 12 | 100 | 60 | 10 | 0.591869904 | 60.23367608 | 22.20165653 | 14.40681656 | 2.565980929 | 252.4667 | -0.727 | 0.39 | 1.253 |  |  | 8.342 | 5.389 | 4.489
1042 | Dlin-MC3-DMA | DDAB | 1 | 0 | 12.73 | 0 | 0 | 0 | 36 | 0 | 551 | 4 | 100 | 80 | 10 | 0.71958409 | 73.23094945 | 10.12213076 | 6.568324341 | 9.359011367 | 554.6667 | -0.57 | 0.8043333 | 1.253 |  |  | 5.882 | 3.871 | 2.303
1043 | Dlin-MC3-DMA | DDAB | 1 | 0 | 12.73 | 0 | 0 | 0 | 36 | 0 | 551 | 8 | 100 | 80 | 10 | 0.754910154 | 76.82602778 | 10.61904979 | 6.890778723 | 4.909233546 | 153.5667 | -0.4116667 | 0.7146667 | 1.253 |  |  | 7.458 | 4.909 | 4.745
1044 | Dlin-MC3-DMA | DDAB | 1 | 0 | 12.73 | 0 | 0 | 0 | 36 | 0 | 551 | 12 | 100 | 80 | 10 | 0.767469104 | 78.10413254 | 10.79571203 | 7.005416136 | 3.327270186 | 186.2667 | -0.5333333 | 0.42 | 4.382 |  |  | 7.334 | 5.952 | 6.845
1045 | Dlin-MC3-DMA | DDAB | 1 | 0 | 12.73 | 0 | 0 | 0 | 36 | 0 | 551 | 4 | 50 | 20 | 10 | 0.406759431 | 20.69763615 | 46.22711679 | 29.99711264 | 2.671374992 | 240.3333 | -1.993333 | 0.8323333 | 0.405 |  |  | 2.773 | 1.253 | 1.099
1046 | Dlin-MC3-DMA | DDAB | 1 | 0 | 12.73 | 0 | 0 | 0 | 36 | 0 | 551 | 8 | 50 | 20 | 10 | 0.412266017 | 20.97783446 | 46.85292545 | 30.40320444 | 1.353769628 | 153.9333 | -1.546667 | 0.5203333 | 0.916 |  |  | 4.174 | 0.693 | 1.386
1047 | Dlin-MC3-DMA | DDAB | 1 | 0 | 12.73 | 0 | 0 | 0 | 36 | 0 | 551 | 12 | 50 | 20 | 10 | 0.414134828 | 21.07292743 | 47.06531075 | 30.5410228 | 0.906604196 | 262.8333 | -1.140333 | 0.8656667 | 1.099 |  |  | 4.174 | 1.253 | 1.099
1048 | Dlin-MC3-DMA | DDAB | 1 | 0 | 12.73 | 0 | 0 | 0 | 36 | 0 | 551 | 4 | 50 | 40 | 10 | 0.776853601 | 39.52958906 | 33.10774688 | 21.48385799 | 5.101952459 | 93.57667 | -1.966667 | 0.435 | 1.253 |  |  | 5.98 | 2.89 | 1.386
1049 | Dlin-MC3-DMA | DDAB | 1 | 0 | 12.73 | 0 | 0 | 0 | 36 | 0 | 551 | 8 | 50 | 40 | 10 | 0.797189721 | 40.56437667 | 33.97442643 | 22.04625266 | 2.617754525 | 145.4 | -1.000667 | 0.66 | 1.386 |  |  | 7.149 | 3.726 | 2.303
1050 | Dlin-MC3-DMA | DDAB | 1 | 0 | 12.73 | 0 | 0 | 0 | 36 | 0 | 551 | 12 | 50 | 40 | 10 | 0.80420711 | 40.92145105 | 34.27349172 | 22.2403183 | 1.760531817 | 272 | -1.209 | 0.758 | 3.497 |  |  | 8.496 | 5.165 | 5.714
1051 | Dlin-MC3-DMA | DDAB | 1 | 0 | 12.73 | 0 | 0 | 0 | 36 | 0 | 551 | 4 | 50 | 60 | 10 | 1.115026215 | 56.73723856 | 21.11995571 | 13.70489302 | 7.322886492 | 144.8667 | -1.506667 | 0.739 | 0.916 |  |  | 6.284 | 2.803 | 2.079
1052 | Dlin-MC3-DMA | DDAB | 1 | 0 | 12.73 | 0 | 0 | 0 | 36 | 0 | 551 | 8 | 50 | 60 | 10 | 1.157403902 | 58.89359408 | 21.92264076 | 14.2257612 | 3.80060006 | 225.2667 | -0.8983333 | 0.471 | 1.099 |  |  | 7.499 | 4.234 | 2.708
1053 | Dlin-MC3-DMA | DDAB | 1 | 0 | 12.73 | 0 | 0 | 0 | 36 | 0 | 551 | 12 | 50 | 60 | 10 | 1.172254808 | 59.64927082 | 22.20393501 | 14.40829509 | 2.566244267 | 831.5 | -0.789 | 1 | 3.932 |  |  | 8.889 | 4.443 | 7.474
1054 | Dlin-MC3-DMA | DDAB | 1 | 0 | 12.73 | 0 | 0 | 0 | 36 | 0 | 551 | 4 | 50 | 80 | 10 | 1.425236499 | 72.52204673 | 10.12339374 | 6.5691439 | 9.360179132 | 178.0667 | -1.065667 | 0.5333333 | 1.386 |  |  | 5.665 | 2.996 | 1.946
1055 | Dlin-MC3-DMA | DDAB | 1 | 0 | 12.73 | 0 | 0 | 0 | 36 | 0 | 551 | 8 | 50 | 80 | 10 | 1.495213847 | 76.08278942 | 10.62043984 | 6.891680731 | 4.909876168 | 134.8667 | 0.4569 | 0.5243333 | 1.609 |  |  | 7.379 | 4.419 | 4.174
1056 | Dlin-MC3-DMA | DDAB | 1 | 0 | 12.73 | 0 | 0 | 0 | 36 | 0 | 551 | 12 | 50 | 80 | 10 | 1.520092059 | 77.34869785 | 10.79714871 | 7.006348408 | 3.327712974 | 113.5333 | 0.3403333 | 0.564 | 4.516 |  |  | 7.645 | 5.4 | 6.303
1057 | Dlin-MC3-DMA | DDAB | 1 | 0 | 12.73 | 0 | 0 | 0 | 36 | 0 | 551 | 4 | 10 | 20 | 10 | 1.886378065 | 19.19737506 | 46.23921177 | 30.00496116 | 2.672073938 | 132.8333 | -1.64 | 0.4503333 | 0.693 |  |  | 3.114 | 0.916 | 1.609
1058 | Dlin-MC3-DMA | DDAB | 1 | 0 | 12.73 | 0 | 0 | 0 | 36 | 0 | 551 | 8 | 10 | 20 | 10 | 1.91192205 | 19.45733221 | 46.86535018 | 30.41126693 | 1.354128628 | 139.0333 | -1.626667 | 0.419 | 0.405 |  |  | 4.927 | 1.099 | 1.386
1059 | Dlin-MC3-DMA | DDAB | 1 | 0 | 12.73 | 0 | 0 | 0 | 36 | 0 | 551 | 12 | 10 | 20 | 10 | 1.920591141 | 19.5455562 | 47.07784838 | 30.54915857 | 0.906845704 | 173.7 | -1.343333 | 0.6433333 | 0.405 |  |  | 3.526 | 1.099 | 1.609
1060 | Dlin-MC3-DMA | DDAB | 1 | 0 | 12.73 | 0 | 0 | 0 | 36 | 0 | 551 | 4 | 10 | 40 | 10 | 3.603576025 | 36.67303061 | 33.12429479 | 21.49459605 | 5.104502517 | 86.48 | -1.109 | 0.3343333 | 1.386 |  |  | 6.565 | 3.638 | 1.946
1061 | Dlin-MC3-DMA | DDAB | 1 | 0 | 12.73 | 0 | 0 | 0 | 36 | 0 | 551 | 8 | 10 | 40 | 10 | 3.697957183 | 37.63353293 | 33.99185227 | 22.05756042 | 2.6190972 | 131.3 | -1.138667 | 0.5593333 | 2.015 |  |  | 8.074 | 4.977 | 2.773
1062 | Dlin-MC3-DMA | DDAB | 1 | 0 | 12.73 | 0 | 0 | 0 | 36 | 0 | 551 | 12 | 10 | 40 | 10 | 3.730525883 | 37.9649795 | 34.29122578 | 22.25182607 | 1.761442766 | 145.3333 | -0.9743333 | 0.6073333 | 3.418 |  |  | 9.297 | 5.234 | 4.836
1063 | Dlin-MC3-DMA | DDAB | 1 | 0 | 12.73 | 0 | 0 | 0 | 36 | 0 | 551 | 4 | 10 | 60 | 10 | 5.173376506 | 52.64864504 | 21.1351104 | 13.71472701 | 7.328141051 | 161.5667 | -1.029667 | 0.6213333 | 3.597 |  |  | 10.003 | 4.894 | 6.792
1064 | Dlin-MC3-DMA | DDAB | 1 | 0 | 12.73 | 0 | 0 | 0 | 36 | 0 | 551 | 8 | 10 | 60 | 10 | 5.370142308 | 54.65109988 | 21.93896972 | 14.23635718 | 3.803430917 | 126.6 | -1.553333 | 0.5503333 | 3.701 |  |  | 9.643 | 5.537 | 6.057
1065 | Dlin-MC3-DMA | DDAB | 1 | 0 | 12.73 | 0 | 0 | 0 | 36 | 0 | 551 | 12 | 10 | 60 | 10 | 5.439099775 | 55.35286926 | 22.22068586 | 14.41916483 | 2.568180265 | 100.7067 | -0.7077 | 0.5103333 | 3.861 |  |  | 9.968 | 4.644 | 7.169
1066 | Dlin-MC3-DMA | DDAB | 1 | 0 | 12.73 | 0 | 0 | 0 | 36 | 0 | 551 | 4 | 10 | 80 | 10 | 6.613976553 | 67.30940681 | 10.13268059 | 6.575170208 | 9.36876584 | 133.4333 | -1.222 | 0.6516667 | 4.413 |  |  | 9.406 | 5.323 | 6.945
1067 | Dlin-MC3-DMA | DDAB | 1 | 0 | 12.73 | 0 | 0 | 0 | 36 | 0 | 551 | 8 | 10 | 80 | 10 | 6.939027156 | 70.61739605 | 10.63066148 | 6.898313633 | 4.914601682 | 94.06667 | 10466.33 | 0.78 | 4.103 |  |  | 8.841 | 5.976 | 4.554
1068 | Dlin-MC3-DMA | DDAB | 1 | 0 | 12.73 | 0 | 0 | 0 | 36 | 0 | 551 | 12 | 10 | 80 | 10 | 7.05459558 | 71.79351786 | 10.80771351 | 7.01320398 | 3.330969075 | 479.6333 | 0.1946 | 0.9256667 | 4.984 |  |  | 8.916 | 4.949 | 6.513
1069 | Dlin-MC3-DMA | DDAB | 1 | 0 | 12.73 | 0 | 0 | 0 | 36 | 0 | 551 | 4 | 1 | 20 | 10 | 10.39067758 | 10.57443035 | 46.30872927 | 30.05007158 | 2.676091219 | 104.5 | -1.523333 | 0.214 | 4.344 |  |  | 7.319 | 4.575 | 3.332
1070 | Dlin-MC3-DMA | DDAB | 1 | 0 | 12.73 | 0 | 0 | 0 | 36 | 0 | 551 | 8 | 1 | 20 | 10 | 10.53159513 | 10.71783994 | 46.93676459 | 30.45760827 | 1.356192078 | 108.7333 | -0.928 | 0.1933333 | 2.708 |  |  | 7.252 | 3.624 | 2.708
1071 | Dlin-MC3-DMA | DDAB | 1 | 0 | 12.73 | 0 | 0 | 0 | 36 | 0 | 551 | 12 | 1 | 20 | 10 | 10.57942088 | 10.76651147 | 47.14991238 | 30.59592142 | 0.90823385 | 124.4333 | -1.003 | 0.3053333 | 1.253 |  |  | 4.63 | 2.485 | 2.079
1072 | Dlin-MC3-DMA | DDAB | 1 | 0 | 12.73 | 0 | 0 | 0 | 36 | 0 | 551 | 4 | 1 | 40 | 10 | 19.87666879 | 20.22817551 | 33.21955908 | 21.55641374 | 5.119182883 | 122.0333 | -1.225 | 0.3086667 | 4.256 |  |  | 8.796 | 4.605 | 4.796
1073 | Dlin-MC3-DMA | DDAB | 1 | 0 | 12.73 | 0 | 0 | 0 | 36 | 0 | 551 | 8 | 1 | 40 | 10 | 20.39879459 | 20.75953479 | 34.09217959 | 22.12266354 | 2.626827493 | 111.9333 | -1.238333 | 0.3356667 | 2.741 |  |  | 8.733 | 3.989 | 5.1
1074 | Dlin-MC3-DMA | DDAB | 1 | 0 | 12.73 | 0 | 0 | 0 | 36 | 0 | 551 | 12 | 1 | 40 | 10 | 20.57898608 | 20.94291285 | 34.39333074 | 22.31808272 | 1.766687607 | 131.9 | -0.5245333 | 0.2856667 | 3.892 |  |  | 9.118 | 4.174 | 4.89
1075 | Dlin-MC3-DMA | DDAB | 1 | 0 | 12.73 | 0 | 0 | 0 | 36 | 0 | 551 | 4 | 1 | 60 | 10 | 28.57119726 | 29.0764614 | 21.2224825 | 13.77142341 | 7.358435435 | 155.1 | -0.4733333 | 0.134 | 3.157 |  |  | 7.863 | 2.89 | 8.068
1076 | Dlin-MC3-DMA | DDAB | 1 | 0 | 12.73 | 0 | 0 | 0 | 36 | 0 | 551 | 8 | 1 | 60 | 10 | 29.66254694 | 30.18711093 | 22.0331293 | 14.29745802 | 3.819754813 | 158.4667 | -0.883 | 0.06766667 | 4.437 |  |  | 8.407 | 3.219 | 8.609
1077 | Dlin-MC3-DMA | DDAB | 1 | 0 | 12.73 | 0 | 0 | 0 | 36 | 0 | 551 | 12 | 1 | 60 | 10 | 30.04509661 | 30.57642576 | 22.31728448 | 14.48184838 | 2.579344757 | 155.6667 | -0.294 | 0.1243333 | 3.98 |  |  | 8.845 | 4.256 | 7.194
1078 | Dlin-MC3-DMA | DDAB | 1 | 0 | 12.73 | 0 | 0 | 0 | 36 | 0 | 551 | 4 | 1 | 80 | 10 | 36.56934963 | 37.2160562 | 10.18629499 | 6.609960982 | 9.418338187 | 265.4333 | 1.176667 | 0.3736667 | 4.241 |  |  | 7.65 | 3.611 | 7.993
1079 | Dlin-MC3-DMA | DDAB | 1 | 0 | 12.73 | 0 | 0 | 0 | 36 | 0 | 551 | 8 | 1 | 80 | 10 | 38.37656707 | 39.05523317 | 10.6896906 | 6.936618056 | 4.941891102 | 174.9 | 1.081667 | 0.2373333 | 3.912 |  |  | 9.239 | 2.996 | 8.051
1080 | Dlin-MC3-DMA | DDAB | 1 | 0 | 12.73 | 0 | 0 | 0 | 36 | 0 | 551 | 12 | 1 | 80 | 10 | 39.01933136 | 39.70936435 | 10.86873088 | 7.052798598 | 3.349774809 | 134.8667 | 2.193333 | 0.3513333 | 3.068 |  |  | 9.885 | 3.726 | 7.318