## Sheet1
Formula label | Ionizable_Lipid | Helper_lipid | P_charged_centers | N_charged_centers | cLogP | cTPSA | Hbond_D | Hbond_A | Total_Carbon_Tails | Double_bonds | Helper_MW | NP_ratio | Dlin-MC3_Helper lipid_ratio | Dlin-MC3+Helper lipid percentage | Chol_DMG-PEG_ratio | Exp_RLU
1 | Dlin-MC3-DMA | DOTAP | 1 | 0 | 12.515 | 52.6 | 0 | 4 | 36 | 2 | 663.1 | 10 | 1.5 | 70 | 13.28571 | 10.61841
2 | Dlin-MC3-DMA | DOTAP | 1 | 0 | 12.515 | 52.6 | 0 | 4 | 36 | 2 | 663.1 | 10 | 1.5 | 70 | 199 | 10.06342
3 | Dlin-MC3-DMA | DOTAP | 1 | 0 | 12.515 | 52.6 | 0 | 4 | 36 | 2 | 663.1 | 10 | 4 | 70 | 13.28571 | 10.07345
4 | Dlin-MC3-DMA | DOTAP | 1 | 0 | 12.515 | 52.6 | 0 | 4 | 36 | 2 | 663.1 | 10 | 4 | 70 | 199 | 10.07345
5 | Dlin-MC3-DMA | DOTAP | 1 | 0 | 12.515 | 52.6 | 0 | 4 | 36 | 2 | 663.1 | 10 | 66 | 70 | 13.28571 | 5.714667
6 | Dlin-MC3-DMA | DOTAP | 1 | 0 | 12.515 | 52.6 | 0 | 4 | 36 | 2 | 663.1 | 10 | 66 | 70 | 199 | 5.133661
7 | Dlin-MC3-DMA | DOTAP | 1 | 0 | 12.515 | 52.6 | 0 | 4 | 36 | 2 | 663.1 | 10 | 1.5 | 30 | 13.28571 | 10.4174
8 | Dlin-MC3-DMA | DOTAP | 1 | 0 | 12.515 | 52.6 | 0 | 4 | 36 | 2 | 663.1 | 10 | 1.5 | 30 | 199 | 8.204326
9 | Dlin-MC3-DMA | DOTAP | 1 | 0 | 12.515 | 52.6 | 0 | 4 | 36 | 2 | 663.1 | 10 | 4 | 30 | 13.28571 | 10.70618
10 | Dlin-MC3-DMA | DOTAP | 1 | 0 | 12.515 | 52.6 | 0 | 4 | 36 | 2 | 663.1 | 10 | 4 | 30 | 199 | 8.400316
11 | Dlin-MC3-DMA | DOTAP | 1 | 0 | 12.515 | 52.6 | 0 | 4 | 36 | 2 | 663.1 | 10 | 66 | 30 | 13.28571 | 4.616556
12 | Dlin-MC3-DMA | DOTAP | 1 | 0 | 12.515 | 52.6 | 0 | 4 | 36 | 2 | 663.1 | 10 | 66 | 30 | 199 | 7.871313
13 | Dlin-MC3-DMA | DDAB | 1 | 0 | 12.73 | 0 | 0 | 0 | 36 | 0 | 551 | 10 | 1.5 | 70 | 13.28571 | 8.999241
14 | Dlin-MC3-DMA | DDAB | 1 | 0 | 12.73 | 0 | 0 | 0 | 36 | 0 | 551 | 10 | 1.5 | 70 | 199 | 8.949363
15 | Dlin-MC3-DMA | DDAB | 1 | 0 | 12.73 | 0 | 0 | 0 | 36 | 0 | 551 | 10 | 4 | 70 | 13.28571 | 9.765951
16 | Dlin-MC3-DMA | DDAB | 1 | 0 | 12.73 | 0 | 0 | 0 | 36 | 0 | 551 | 10 | 4 | 70 | 199 | 8.872114
17 | Dlin-MC3-DMA | DDAB | 1 | 0 | 12.73 | 0 | 0 | 0 | 36 | 0 | 551 | 10 | 66 | 70 | 13.28571 | 6.892587
18 | Dlin-MC3-DMA | DDAB | 1 | 0 | 12.73 | 0 | 0 | 0 | 36 | 0 | 551 | 10 | 66 | 70 | 199 | 6.767095
19 | Dlin-MC3-DMA | DDAB | 1 | 0 | 12.73 | 0 | 0 | 0 | 36 | 0 | 551 | 10 | 1.5 | 30 | 13.28571 | 10.9881
20 | Dlin-MC3-DMA | DDAB | 1 | 0 | 12.73 | 0 | 0 | 0 | 36 | 0 | 551 | 10 | 1.5 | 30 | 199 | 9.878663
21 | Dlin-MC3-DMA | DDAB | 1 | 0 | 12.73 | 0 | 0 | 0 | 36 | 0 | 551 | 10 | 4 | 30 | 13.28571 | 10.01361
22 | Dlin-MC3-DMA | DDAB | 1 | 0 | 12.73 | 0 | 0 | 0 | 36 | 0 | 551 | 10 | 4 | 30 | 199 | 8.69852
23 | Dlin-MC3-DMA | DDAB | 1 | 0 | 12.73 | 0 | 0 | 0 | 36 | 0 | 551 | 10 | 66 | 30 | 13.28571 | 5.010844
24 | Dlin-MC3-DMA | DDAB | 1 | 0 | 12.73 | 0 | 0 | 0 | 36 | 0 | 551 | 10 | 66 | 30 | 199 | 8.961478
25 | Dlin-MC3-DMA | DOPE | 1 | 1 | 9.784 | 134 | 2 | 9 | 36 | 2 | 744 | 10 | 1.5 | 70 | 13.28571 | 11.39237
26 | Dlin-MC3-DMA | DOPE | 1 | 1 | 9.784 | 134 | 2 | 9 | 36 | 2 | 744 | 10 | 1.5 | 70 | 199 | 10.33154
27 | Dlin-MC3-DMA | DOPE | 1 | 1 | 9.784 | 134 | 2 | 9 | 36 | 2 | 744 | 10 | 4 | 70 | 13.28571 | 10.0244
28 | Dlin-MC3-DMA | DOPE | 1 | 1 | 9.784 | 134 | 2 | 9 | 36 | 2 | 744 | 10 | 4 | 70 | 199 | 9.306772
29 | Dlin-MC3-DMA | DOPE | 1 | 1 | 9.784 | 134 | 2 | 9 | 36 | 2 | 744 | 10 | 66 | 70 | 13.28571 | 6.558577
30 | Dlin-MC3-DMA | DOPE | 1 | 1 | 9.784 | 134 | 2 | 9 | 36 | 2 | 744 | 10 | 66 | 70 | 199 | 5.847618
31 | Dlin-MC3-DMA | DOPE | 1 | 1 | 9.784 | 134 | 2 | 9 | 36 | 2 | 744 | 10 | 1.5 | 30 | 13.28571 | 7.094039
32 | Dlin-MC3-DMA | DOPE | 1 | 1 | 9.784 | 134 | 2 | 9 | 36 | 2 | 744 | 10 | 1.5 | 30 | 199 | 10.58219
33 | Dlin-MC3-DMA | DOPE | 1 | 1 | 9.784 | 134 | 2 | 9 | 36 | 2 | 744 | 10 | 4 | 30 | 13.28571 | 6.049624
34 | Dlin-MC3-DMA | DOPE | 1 | 1 | 9.784 | 134 | 2 | 9 | 36 | 2 | 744 | 10 | 4 | 30 | 199 | 9.612941
35 | Dlin-MC3-DMA | DOPE | 1 | 1 | 9.784 | 134 | 2 | 9 | 36 | 2 | 744 | 10 | 66 | 30 | 13.28571 | 5.055986
36 | Dlin-MC3-DMA | DOPE | 1 | 1 | 9.784 | 134 | 2 | 9 | 36 | 2 | 744 | 10 | 66 | 30 | 199 | 8.543623
37 | Dlin-MC3-DMA | DSPC | 1 | 1 | 6.12 | 111 | 0 | 8 | 36 | 0 | 790.1 | 10 | 1.5 | 70 | 13.28571 | 7.654376
38 | Dlin-MC3-DMA | DSPC | 1 | 1 | 6.12 | 111 | 0 | 8 | 36 | 0 | 790.1 | 10 | 1.5 | 70 | 199 | 6.740103
39 | Dlin-MC3-DMA | DSPC | 1 | 1 | 6.12 | 111 | 0 | 8 | 36 | 0 | 790.1 | 10 | 4 | 70 | 13.28571 | 9.226291
40 | Dlin-MC3-DMA | DSPC | 1 | 1 | 6.12 | 111 | 0 | 8 | 36 | 0 | 790.1 | 10 | 4 | 70 | 199 | 6.54222
41 | Dlin-MC3-DMA | DSPC | 1 | 1 | 6.12 | 111 | 0 | 8 | 36 | 0 | 790.1 | 10 | 66 | 70 | 13.28571 | 6.178441
42 | Dlin-MC3-DMA | DSPC | 1 | 1 | 6.12 | 111 | 0 | 8 | 36 | 0 | 790.1 | 10 | 66 | 70 | 199 | 5.251312
43 | Dlin-MC3-DMA | DSPC | 1 | 1 | 6.12 | 111 | 0 | 8 | 36 | 0 | 790.1 | 10 | 1.5 | 30 | 13.28571 | 6.80524
44 | Dlin-MC3-DMA | DSPC | 1 | 1 | 6.12 | 111 | 0 | 8 | 36 | 0 | 790.1 | 10 | 1.5 | 30 | 199 | 11.59684
45 | Dlin-MC3-DMA | DSPC | 1 | 1 | 6.12 | 111 | 0 | 8 | 36 | 0 | 790.1 | 10 | 4 | 30 | 13.28571 | 6.29932
46 | Dlin-MC3-DMA | DSPC | 1 | 1 | 6.12 | 111 | 0 | 8 | 36 | 0 | 790.1 | 10 | 4 | 30 | 199 | 10.6899
47 | Dlin-MC3-DMA | DSPC | 1 | 1 | 6.12 | 111 | 0 | 8 | 36 | 0 | 790.1 | 10 | 66 | 30 | 13.28571 | 5.134203
48 | Dlin-MC3-DMA | DSPC | 1 | 1 | 6.12 | 111 | 0 | 8 | 36 | 0 | 790.1 | 10 | 66 | 30 | 199 | 8.282043
49 | Dlin-MC3-DMA | 18PG | 0 | 1 | 9.3028 | 149 | 3 | 10 | 36 | 1 | 777.1 | 10 | 1.5 | 70 | 13.28571 | 4.865765
50 | Dlin-MC3-DMA | 18PG | 0 | 1 | 9.3028 | 149 | 3 | 10 | 36 | 1 | 777.1 | 10 | 1.5 | 70 | 199 | 5.177459
51 | Dlin-MC3-DMA | 18PG | 0 | 1 | 9.3028 | 149 | 3 | 10 | 36 | 1 | 777.1 | 10 | 4 | 70 | 13.28571 | 5.902791
52 | Dlin-MC3-DMA | 18PG | 0 | 1 | 9.3028 | 149 | 3 | 10 | 36 | 1 | 777.1 | 10 | 4 | 70 | 199 | 6.29928
53 | Dlin-MC3-DMA | 18PG | 0 | 1 | 9.3028 | 149 | 3 | 10 | 36 | 1 | 777.1 | 10 | 66 | 70 | 13.28571 | 5.035524
54 | Dlin-MC3-DMA | 18PG | 0 | 1 | 9.3028 | 149 | 3 | 10 | 36 | 1 | 777.1 | 10 | 66 | 70 | 199 | 5.258389
55 | Dlin-MC3-DMA | 18PG | 0 | 1 | 9.3028 | 149 | 3 | 10 | 36 | 1 | 777.1 | 10 | 1.5 | 30 | 13.28571 | 4.923506
56 | Dlin-MC3-DMA | 18PG | 0 | 1 | 9.3028 | 149 | 3 | 10 | 36 | 1 | 777.1 | 10 | 1.5 | 30 | 199 | 6.500483
57 | Dlin-MC3-DMA | 18PG | 0 | 1 | 9.3028 | 149 | 3 | 10 | 36 | 1 | 777.1 | 10 | 4 | 30 | 13.28571 | 5.594189
58 | Dlin-MC3-DMA | 18PG | 0 | 1 | 9.3028 | 149 | 3 | 10 | 36 | 1 | 777.1 | 10 | 4 | 30 | 199 | 7.271502
59 | Dlin-MC3-DMA | 18PG | 0 | 1 | 9.3028 | 149 | 3 | 10 | 36 | 1 | 777.1 | 10 | 66 | 30 | 13.28571 | 4.990294
60 | Dlin-MC3-DMA | 18PG | 0 | 1 | 9.3028 | 149 | 3 | 10 | 36 | 1 | 777.1 | 10 | 66 | 30 | 199 | 7.504218
61 | Dlin-MC3-DMA | 14PA | 0 | 1 | 11.8502 | 119 | 2 | 8 | 28 | 0 | 592.8 | 10 | 1.5 | 70 | 13.28571 | 4.43461
62 | Dlin-MC3-DMA | 14PA | 0 | 1 | 11.8502 | 119 | 2 | 8 | 28 | 0 | 592.8 | 10 | 1.5 | 70 | 199 | 4.951728
63 | Dlin-MC3-DMA | 14PA | 0 | 1 | 11.8502 | 119 | 2 | 8 | 28 | 0 | 592.8 | 10 | 4 | 70 | 13.28571 | 5.198485
64 | Dlin-MC3-DMA | 14PA | 0 | 1 | 11.8502 | 119 | 2 | 8 | 28 | 0 | 592.8 | 10 | 4 | 70 | 199 | 5.592419
65 | Dlin-MC3-DMA | 14PA | 0 | 1 | 11.8502 | 119 | 2 | 8 | 28 | 0 | 592.8 | 10 | 66 | 70 | 13.28571 | 5.654253
66 | Dlin-MC3-DMA | 14PA | 0 | 1 | 11.8502 | 119 | 2 | 8 | 28 | 0 | 592.8 | 10 | 66 | 70 | 199 | 5.383716
67 | Dlin-MC3-DMA | 14PA | 0 | 1 | 11.8502 | 119 | 2 | 8 | 28 | 0 | 592.8 | 10 | 1.5 | 30 | 13.28571 | 3.361936
68 | Dlin-MC3-DMA | 14PA | 0 | 1 | 11.8502 | 119 | 2 | 8 | 28 | 0 | 592.8 | 10 | 1.5 | 30 | 199 | 6.130857
69 | Dlin-MC3-DMA | 14PA | 0 | 1 | 11.8502 | 119 | 2 | 8 | 28 | 0 | 592.8 | 10 | 4 | 30 | 13.28571 | 4.906425
70 | Dlin-MC3-DMA | 14PA | 0 | 1 | 11.8502 | 119 | 2 | 8 | 28 | 0 | 592.8 | 10 | 4 | 30 | 199 | 6.68921
71 | Dlin-MC3-DMA | 14PA | 0 | 1 | 11.8502 | 119 | 2 | 8 | 28 | 0 | 592.8 | 10 | 66 | 30 | 13.28571 | 4.784492
72 | Dlin-MC3-DMA | 14PA | 0 | 1 | 11.8502 | 119 | 2 | 8 | 28 | 0 | 592.8 | 10 | 66 | 30 | 199 | 6.540354