## Sheet1
Formula label | Ionizable_Lipid | Helper_lipid | P_charged_centers | N_charged_centers | cLogP | cTPSA | Hbond_D | Hbond_A | Total_Carbon_Tails | Double_bonds | Helper_MW | NP_ratio | Dlin-MC3_Helper lipid_ratio | Dlin-MC3+Helper lipid percentage | Chol_DMG-PEG_ratio | Exp_RLU
1 | Dlin-MC3-DMA | DOTAP | 1 | 0 | 12.515 | 52.6 | 0 | 4 | 36 | 2 | 663.1 | 10 | 1.5 | 70 | 13.28571 | 6.91275
2 | Dlin-MC3-DMA | DOTAP | 1 | 0 | 12.515 | 52.6 | 0 | 4 | 36 | 2 | 663.1 | 10 | 1.5 | 70 | 199 | 6.216076
3 | Dlin-MC3-DMA | DOTAP | 1 | 0 | 12.515 | 52.6 | 0 | 4 | 36 | 2 | 663.1 | 10 | 4 | 70 | 13.28571 | 6.380617
4 | Dlin-MC3-DMA | DOTAP | 1 | 0 | 12.515 | 52.6 | 0 | 4 | 36 | 2 | 663.1 | 10 | 4 | 70 | 199 | 6.595252
5 | Dlin-MC3-DMA | DOTAP | 1 | 0 | 12.515 | 52.6 | 0 | 4 | 36 | 2 | 663.1 | 10 | 66 | 70 | 13.28571 | 3.992044
6 | Dlin-MC3-DMA | DOTAP | 1 | 0 | 12.515 | 52.6 | 0 | 4 | 36 | 2 | 663.1 | 10 | 66 | 70 | 199 | 3.511764
7 | Dlin-MC3-DMA | DOTAP | 1 | 0 | 12.515 | 52.6 | 0 | 4 | 36 | 2 | 663.1 | 10 | 1.5 | 30 | 13.28571 | 6.969475
8 | Dlin-MC3-DMA | DOTAP | 1 | 0 | 12.515 | 52.6 | 0 | 4 | 36 | 2 | 663.1 | 10 | 1.5 | 30 | 199 | 4.076808
9 | Dlin-MC3-DMA | DOTAP | 1 | 0 | 12.515 | 52.6 | 0 | 4 | 36 | 2 | 663.1 | 10 | 4 | 30 | 13.28571 | 5.78768
10 | Dlin-MC3-DMA | DOTAP | 1 | 0 | 12.515 | 52.6 | 0 | 4 | 36 | 2 | 663.1 | 10 | 4 | 30 | 199 | 5.549477
11 | Dlin-MC3-DMA | DOTAP | 1 | 0 | 12.515 | 52.6 | 0 | 4 | 36 | 2 | 663.1 | 10 | 66 | 30 | 13.28571 | 1.83102
12 | Dlin-MC3-DMA | DOTAP | 1 | 0 | 12.515 | 52.6 | 0 | 4 | 36 | 2 | 663.1 | 10 | 66 | 30 | 199 | 5.958971
13 | Dlin-MC3-DMA | DDAB | 1 | 0 | 12.73 | 0 | 0 | 0 | 36 | 0 | 551 | 10 | 1.5 | 70 | 13.28571 | 4.531149
14 | Dlin-MC3-DMA | DDAB | 1 | 0 | 12.73 | 0 | 0 | 0 | 36 | 0 | 551 | 10 | 1.5 | 70 | 199 | 4.789651
15 | Dlin-MC3-DMA | DDAB | 1 | 0 | 12.73 | 0 | 0 | 0 | 36 | 0 | 551 | 10 | 4 | 70 | 13.28571 | 5.915442
16 | Dlin-MC3-DMA | DDAB | 1 | 0 | 12.73 | 0 | 0 | 0 | 36 | 0 | 551 | 10 | 4 | 70 | 199 | 5.983729
17 | Dlin-MC3-DMA | DDAB | 1 | 0 | 12.73 | 0 | 0 | 0 | 36 | 0 | 551 | 10 | 66 | 70 | 13.28571 | 3.718588
18 | Dlin-MC3-DMA | DDAB | 1 | 0 | 12.73 | 0 | 0 | 0 | 36 | 0 | 551 | 10 | 66 | 70 | 199 | 3.538027
19 | Dlin-MC3-DMA | DDAB | 1 | 0 | 12.73 | 0 | 0 | 0 | 36 | 0 | 551 | 10 | 1.5 | 30 | 13.28571 | 7.105099
20 | Dlin-MC3-DMA | DDAB | 1 | 0 | 12.73 | 0 | 0 | 0 | 36 | 0 | 551 | 10 | 1.5 | 30 | 199 | 3.557031
21 | Dlin-MC3-DMA | DDAB | 1 | 0 | 12.73 | 0 | 0 | 0 | 36 | 0 | 551 | 10 | 4 | 30 | 13.28571 | 5.863194
22 | Dlin-MC3-DMA | DDAB | 1 | 0 | 12.73 | 0 | 0 | 0 | 36 | 0 | 551 | 10 | 4 | 30 | 199 | 4.479726
23 | Dlin-MC3-DMA | DDAB | 1 | 0 | 12.73 | 0 | 0 | 0 | 36 | 0 | 551 | 10 | 66 | 30 | 13.28571 | 2.467077
24 | Dlin-MC3-DMA | DDAB | 1 | 0 | 12.73 | 0 | 0 | 0 | 36 | 0 | 551 | 10 | 66 | 30 | 199 | 6.861356
25 | Dlin-MC3-DMA | DOPE | 1 | 1 | 9.784 | 134 | 2 | 9 | 36 | 2 | 744 | 10 | 1.5 | 70 | 13.28571 | 8.152424
26 | Dlin-MC3-DMA | DOPE | 1 | 1 | 9.784 | 134 | 2 | 9 | 36 | 2 | 744 | 10 | 1.5 | 70 | 199 | 8.289869
27 | Dlin-MC3-DMA | DOPE | 1 | 1 | 9.784 | 134 | 2 | 9 | 36 | 2 | 744 | 10 | 4 | 70 | 13.28571 | 7.100637
28 | Dlin-MC3-DMA | DOPE | 1 | 1 | 9.784 | 134 | 2 | 9 | 36 | 2 | 744 | 10 | 4 | 70 | 199 | 7.592745
29 | Dlin-MC3-DMA | DOPE | 1 | 1 | 9.784 | 134 | 2 | 9 | 36 | 2 | 744 | 10 | 66 | 70 | 13.28571 | 3.480967
30 | Dlin-MC3-DMA | DOPE | 1 | 1 | 9.784 | 134 | 2 | 9 | 36 | 2 | 744 | 10 | 66 | 70 | 199 | 3.954532
31 | Dlin-MC3-DMA | DOPE | 1 | 1 | 9.784 | 134 | 2 | 9 | 36 | 2 | 744 | 10 | 1.5 | 30 | 13.28571 | 4.428718
32 | Dlin-MC3-DMA | DOPE | 1 | 1 | 9.784 | 134 | 2 | 9 | 36 | 2 | 744 | 10 | 1.5 | 30 | 199 | 8.632652
33 | Dlin-MC3-DMA | DOPE | 1 | 1 | 9.784 | 134 | 2 | 9 | 36 | 2 | 744 | 10 | 4 | 30 | 13.28571 | 3.792895
34 | Dlin-MC3-DMA | DOPE | 1 | 1 | 9.784 | 134 | 2 | 9 | 36 | 2 | 744 | 10 | 4 | 30 | 199 | 7.880637
35 | Dlin-MC3-DMA | DOPE | 1 | 1 | 9.784 | 134 | 2 | 9 | 36 | 2 | 744 | 10 | 66 | 30 | 13.28571 | 2.742637
36 | Dlin-MC3-DMA | DOPE | 1 | 1 | 9.784 | 134 | 2 | 9 | 36 | 2 | 744 | 10 | 66 | 30 | 199 | 6.753612
37 | Dlin-MC3-DMA | DSPC | 1 | 1 | 6.12 | 111 | 0 | 8 | 36 | 0 | 790.1 | 10 | 1.5 | 70 | 13.28571 | 3.033509
38 | Dlin-MC3-DMA | DSPC | 1 | 1 | 6.12 | 111 | 0 | 8 | 36 | 0 | 790.1 | 10 | 1.5 | 70 | 199 | 2.975284
39 | Dlin-MC3-DMA | DSPC | 1 | 1 | 6.12 | 111 | 0 | 8 | 36 | 0 | 790.1 | 10 | 4 | 70 | 13.28571 | 4.185811
40 | Dlin-MC3-DMA | DSPC | 1 | 1 | 6.12 | 111 | 0 | 8 | 36 | 0 | 790.1 | 10 | 4 | 70 | 199 | 2.973329
41 | Dlin-MC3-DMA | DSPC | 1 | 1 | 6.12 | 111 | 0 | 8 | 36 | 0 | 790.1 | 10 | 66 | 70 | 13.28571 | 3.4564
42 | Dlin-MC3-DMA | DSPC | 1 | 1 | 6.12 | 111 | 0 | 8 | 36 | 0 | 790.1 | 10 | 66 | 70 | 199 | 3.486078
43 | Dlin-MC3-DMA | DSPC | 1 | 1 | 6.12 | 111 | 0 | 8 | 36 | 0 | 790.1 | 10 | 1.5 | 30 | 13.28571 | 3.223431
44 | Dlin-MC3-DMA | DSPC | 1 | 1 | 6.12 | 111 | 0 | 8 | 36 | 0 | 790.1 | 10 | 1.5 | 30 | 199 | 7.86458
45 | Dlin-MC3-DMA | DSPC | 1 | 1 | 6.12 | 111 | 0 | 8 | 36 | 0 | 790.1 | 10 | 4 | 30 | 13.28571 | 3.166174
46 | Dlin-MC3-DMA | DSPC | 1 | 1 | 6.12 | 111 | 0 | 8 | 36 | 0 | 790.1 | 10 | 4 | 30 | 199 | 7.488489
47 | Dlin-MC3-DMA | DSPC | 1 | 1 | 6.12 | 111 | 0 | 8 | 36 | 0 | 790.1 | 10 | 66 | 30 | 13.28571 | 3.185682
48 | Dlin-MC3-DMA | DSPC | 1 | 1 | 6.12 | 111 | 0 | 8 | 36 | 0 | 790.1 | 10 | 66 | 30 | 199 | 7.137727
49 | Dlin-MC3-DMA | 18PG | 0 | 1 | 9.3028 | 149 | 3 | 10 | 36 | 1 | 777.1 | 10 | 1.5 | 70 | 13.28571 | 1.990421
50 | Dlin-MC3-DMA | 18PG | 0 | 1 | 9.3028 | 149 | 3 | 10 | 36 | 1 | 777.1 | 10 | 1.5 | 70 | 199 | 3.522694
51 | Dlin-MC3-DMA | 18PG | 0 | 1 | 9.3028 | 149 | 3 | 10 | 36 | 1 | 777.1 | 10 | 4 | 70 | 13.28571 | 2.320748
52 | Dlin-MC3-DMA | 18PG | 0 | 1 | 9.3028 | 149 | 3 | 10 | 36 | 1 | 777.1 | 10 | 4 | 70 | 199 | 3.416731
53 | Dlin-MC3-DMA | 18PG | 0 | 1 | 9.3028 | 149 | 3 | 10 | 36 | 1 | 777.1 | 10 | 66 | 70 | 13.28571 | 2.340361
54 | Dlin-MC3-DMA | 18PG | 0 | 1 | 9.3028 | 149 | 3 | 10 | 36 | 1 | 777.1 | 10 | 66 | 70 | 199 | 2.53629
55 | Dlin-MC3-DMA | 18PG | 0 | 1 | 9.3028 | 149 | 3 | 10 | 36 | 1 | 777.1 | 10 | 1.5 | 30 | 13.28571 | 1.843143
56 | Dlin-MC3-DMA | 18PG | 0 | 1 | 9.3028 | 149 | 3 | 10 | 36 | 1 | 777.1 | 10 | 1.5 | 30 | 199 | 3.992471
57 | Dlin-MC3-DMA | 18PG | 0 | 1 | 9.3028 | 149 | 3 | 10 | 36 | 1 | 777.1 | 10 | 4 | 30 | 13.28571 | 2.708544
58 | Dlin-MC3-DMA | 18PG | 0 | 1 | 9.3028 | 149 | 3 | 10 | 36 | 1 | 777.1 | 10 | 4 | 30 | 199 | 4.262619
59 | Dlin-MC3-DMA | 18PG | 0 | 1 | 9.3028 | 149 | 3 | 10 | 36 | 1 | 777.1 | 10 | 66 | 30 | 13.28571 | 2.856595
60 | Dlin-MC3-DMA | 18PG | 0 | 1 | 9.3028 | 149 | 3 | 10 | 36 | 1 | 777.1 | 10 | 66 | 30 | 199 | 5.118181
61 | Dlin-MC3-DMA | 14PA | 0 | 1 | 11.8502 | 119 | 2 | 8 | 28 | 0 | 592.8 | 10 | 1.5 | 70 | 13.28571 | 1.110735
62 | Dlin-MC3-DMA | 14PA | 0 | 1 | 11.8502 | 119 | 2 | 8 | 28 | 0 | 592.8 | 10 | 1.5 | 70 | 199 | 1.341784
63 | Dlin-MC3-DMA | 14PA | 0 | 1 | 11.8502 | 119 | 2 | 8 | 28 | 0 | 592.8 | 10 | 4 | 70 | 13.28571 | 1.939037
64 | Dlin-MC3-DMA | 14PA | 0 | 1 | 11.8502 | 119 | 2 | 8 | 28 | 0 | 592.8 | 10 | 4 | 70 | 199 | 3.810427
65 | Dlin-MC3-DMA | 14PA | 0 | 1 | 11.8502 | 119 | 2 | 8 | 28 | 0 | 592.8 | 10 | 66 | 70 | 13.28571 | 1.476939
66 | Dlin-MC3-DMA | 14PA | 0 | 1 | 11.8502 | 119 | 2 | 8 | 28 | 0 | 592.8 | 10 | 66 | 70 | 199 | 2.057929
67 | Dlin-MC3-DMA | 14PA | 0 | 1 | 11.8502 | 119 | 2 | 8 | 28 | 0 | 592.8 | 10 | 1.5 | 30 | 13.28571 | 1.059351
68 | Dlin-MC3-DMA | 14PA | 0 | 1 | 11.8502 | 119 | 2 | 8 | 28 | 0 | 592.8 | 10 | 1.5 | 30 | 199 | 4.237278
69 | Dlin-MC3-DMA | 14PA | 0 | 1 | 11.8502 | 119 | 2 | 8 | 28 | 0 | 592.8 | 10 | 4 | 30 | 13.28571 | 2.12952
70 | Dlin-MC3-DMA | 14PA | 0 | 1 | 11.8502 | 119 | 2 | 8 | 28 | 0 | 592.8 | 10 | 4 | 30 | 199 | 4.362464
71 | Dlin-MC3-DMA | 14PA | 0 | 1 | 11.8502 | 119 | 2 | 8 | 28 | 0 | 592.8 | 10 | 66 | 30 | 13.28571 | 2.363359
72 | Dlin-MC3-DMA | 14PA | 0 | 1 | 11.8502 | 119 | 2 | 8 | 28 | 0 | 592.8 | 10 | 66 | 30 | 199 | 3.267815